## Sheet1
|  | Wavelength (nm) | % Transmission
|  | 1800 | 90.789814
|  | 1795 | 90.791619
|  | 1790 | 90.794605
|  | 1785 | 90.849474
Product Raw Data |  | 1780 | 90.836096
550 nm Longpass Colored Glass Filter |  | 1775 | 90.878921
|  | 1770 | 90.851267
Item # | FGL550, FGL550S & FGL550M | 1765 | 90.870021
DISCLAIMER: The data presented here are typical. Slight variations in performance data will occur from lot to lot. Please contact Technical Support with any questions regarding the use or reliability of this data. |  | 1760 | 90.891682
|  | 1755 | 90.915933
|  | 1750 | 90.928757
|  | 1745 | 90.956293
|  | 1740 | 90.946297
|  | 1735 | 90.946508
|  | 1730 | 90.995314
Additional Information: |  | 1725 | 91.037333
Measurements Made at Normal Incidence |  | 1720 | 91.008382
|  | 1715 | 91.019151
|  | 1710 | 91.017821
|  | 1705 | 91.024573
|  | 1700 | 91.070021
|  | 1695 | 91.113085
|  | 1690 | 91.101952
|  | 1685 | 91.083959
|  | 1680 | 91.110099
|  | 1675 | 91.104715
|  | 1670 | 91.118862
|  | 1665 | 91.129417
|  | 1660 | 91.135621
|  | 1655 | 91.139431
|  | 1650 | 91.116267
|  | 1645 | 91.161605
|  | 1640 | 91.191869
|  | 1635 | 91.192705
|  | 1630 | 91.212981
|  | 1625 | 91.173857
|  | 1620 | 91.187183
|  | 1615 | 91.202149
|  | 1610 | 91.226502
|  | 1605 | 91.206846
|  | 1600 | 91.240416
|  | 1595 | 91.236339
|  | 1590 | 91.239185
|  | 1585 | 91.24046
|  | 1580 | 91.235601
|  | 1575 | 91.248823
|  | 1570 | 91.22522
|  | 1565 | 91.237033
|  | 1560 | 91.240195
|  | 1555 | 91.231993
|  | 1550 | 91.246276
|  | 1545 | 91.278395
|  | 1540 | 91.257564
|  | 1535 | 91.267484
|  | 1530 | 91.234812
|  | 1525 | 91.245286
|  | 1520 | 91.256626
|  | 1515 | 91.229881
|  | 1510 | 91.217007
|  | 1505 | 91.239052
|  | 1500 | 91.254897
|  | 1495 | 91.211054
|  | 1490 | 91.215455
|  | 1485 | 91.230765
|  | 1480 | 91.224667
|  | 1475 | 91.202901
|  | 1470 | 91.178336
|  | 1465 | 91.171699
|  | 1460 | 91.167445
|  | 1455 | 91.158857
|  | 1450 | 91.17367
|  | 1445 | 91.141857
|  | 1440 | 91.100531
|  | 1435 | 91.1147
|  | 1430 | 91.096568
|  | 1425 | 91.045558
|  | 1420 | 91.0157
|  | 1415 | 91.005176
|  | 1410 | 91.013993
|  | 1405 | 91.036888
|  | 1400 | 91.110594
|  | 1395 | 91.198522
|  | 1390 | 91.16498
|  | 1385 | 91.207156
|  | 1380 | 91.203602
|  | 1375 | 91.21151
|  | 1370 | 91.205054
|  | 1365 | 91.207633
|  | 1360 | 91.247023
|  | 1355 | 91.225192
|  | 1350 | 91.19706
|  | 1345 | 91.175986
|  | 1340 | 91.17879
|  | 1335 | 91.192667
|  | 1330 | 91.202018
|  | 1325 | 91.195494
|  | 1320 | 91.181482
|  | 1315 | 91.179383
|  | 1310 | 91.167982
|  | 1305 | 91.152078
|  | 1300 | 91.172624
|  | 1295 | 91.185073
|  | 1290 | 91.183741
|  | 1285 | 91.196326
|  | 1280 | 91.169726
|  | 1275 | 91.151727
|  | 1270 | 91.157365
|  | 1265 | 91.155126
|  | 1260 | 91.152225
|  | 1255 | 91.151211
|  | 1250 | 91.157215
|  | 1245 | 91.140903
|  | 1240 | 91.154403
|  | 1235 | 91.151121
|  | 1230 | 91.131888
|  | 1225 | 91.13319
|  | 1220 | 91.128538
|  | 1215 | 91.116938
|  | 1210 | 91.116912
|  | 1205 | 91.114638
|  | 1200 | 91.111536
|  | 1195 | 91.111097
|  | 1190 | 91.097165
|  | 1185 | 91.097731
|  | 1180 | 91.134195
|  | 1175 | 91.125526
|  | 1170 | 91.115801
|  | 1165 | 91.116313
|  | 1160 | 91.113067
|  | 1155 | 91.114675
|  | 1150 | 91.104279
|  | 1145 | 91.086624
|  | 1140 | 91.08484
|  | 1135 | 91.093651
|  | 1130 | 91.090247
|  | 1125 | 91.084383
|  | 1120 | 91.085918
|  | 1115 | 91.07054
|  | 1110 | 91.077602
|  | 1105 | 91.086822
|  | 1100 | 91.103947
|  | 1095 | 91.102346
|  | 1090 | 91.073138
|  | 1085 | 91.067727
|  | 1080 | 91.073326
|  | 1075 | 91.067873
|  | 1070 | 91.068563
|  | 1065 | 91.068242
|  | 1060 | 91.075422
|  | 1055 | 91.088213
|  | 1050 | 91.092422
|  | 1045 | 91.077188
|  | 1040 | 91.0586
|  | 1035 | 91.048575
|  | 1030 | 91.055771
|  | 1025 | 91.066583
|  | 1020 | 91.07059
|  | 1015 | 91.069686
|  | 1010 | 91.059685
|  | 1005 | 91.069947
|  | 1000 | 91.069654
|  | 995 | 91.045496
|  | 990 | 91.037893
|  | 985 | 91.054524
|  | 980 | 91.07093
|  | 975 | 91.079161
|  | 970 | 91.074103
|  | 965 | 91.067246
|  | 960 | 91.069453
|  | 955 | 91.051216
|  | 950 | 91.041702
|  | 945 | 91.042207
|  | 940 | 91.03956
|  | 935 | 91.044319
|  | 930 | 91.055124
|  | 925 | 91.054769
|  | 920 | 91.032315
|  | 915 | 91.03408
|  | 910 | 91.047856
|  | 905 | 91.043002
|  | 900 | 91.063831
|  | 895 | 91.060004
|  | 890 | 91.032787
|  | 885 | 91.037956
|  | 880 | 91.037648
|  | 875 | 91.038263
|  | 870 | 91.055679
|  | 865 | 91.050351
|  | 860 | 91.04754
|  | 855 | 90.9792
|  | 850 | 90.87538
|  | 845 | 90.850534
|  | 840 | 90.890839
|  | 835 | 90.891939
|  | 830 | 90.906557
|  | 825 | 90.899955
|  | 820 | 90.882378
|  | 815 | 90.905502
|  | 810 | 90.902358
|  | 805 | 90.899794
|  | 800 | 90.928215
|  | 795 | 90.932136
|  | 790 | 90.934321
|  | 785 | 90.932294
|  | 780 | 90.91537
|  | 775 | 90.93927
|  | 770 | 90.98674
|  | 765 | 90.985322
|  | 760 | 90.950193
|  | 755 | 90.966339
|  | 750 | 91.016993
|  | 745 | 91.03909
|  | 740 | 91.028463
|  | 735 | 91.025198
|  | 730 | 91.05898
|  | 725 | 91.075253
|  | 720 | 91.056127
|  | 715 | 91.077324
|  | 710 | 91.123535
|  | 705 | 91.133949
|  | 700 | 91.103158
|  | 695 | 91.102265
|  | 690 | 91.129528
|  | 685 | 91.14406
|  | 680 | 91.142134
|  | 675 | 91.15474
|  | 670 | 91.16528
|  | 665 | 91.155992
|  | 660 | 91.132235
|  | 655 | 91.12249
|  | 650 | 91.13652
|  | 645 | 91.144764
|  | 640 | 91.125119
|  | 635 | 91.152501
|  | 630 | 91.154742
|  | 625 | 91.069833
|  | 620 | 90.991664
|  | 615 | 90.944455
|  | 610 | 90.861604
|  | 605 | 90.741889
|  | 600 | 90.510816
|  | 595 | 90.180767
|  | 590 | 89.717546
|  | 585 | 89.006673
|  | 580 | 87.925592
|  | 575 | 86.209541
|  | 570 | 83.438121
|  | 565 | 78.920806
|  | 560 | 71.469185
|  | 555 | 59.473091
|  | 550 | 42.214158
|  | 545 | 22.571846
|  | 540 | 7.668459
|  | 535 | 1.351957
|  | 530 | 0.097471
|  | 525 | 0.000311
|  | 520 | -0.000519
|  | 515 | 0.000623
|  | 510 | 0.000104
|  | 505 | -0.001245
|  | 500 | -0.00083
|  | 495 | -0.000415
|  | 490 | -0.001658
|  | 485 | -0.001554
|  | 480 | 0.000207
|  | 475 | -0.000414
|  | 470 | -0.001554
|  | 465 | -0.001658
|  | 460 | -0.001555
|  | 455 | 0.000207
|  | 450 | -0.000104
|  | 445 | -0.001348
|  | 440 | -0.002697
|  | 435 | -0.001141
|  | 430 | -0.001972
|  | 425 | -0.001454
|  | 420 | -0.002078
|  | 415 | -0.001455
|  | 410 | 0.00052
|  | 405 | -0.000416
|  | 400 | -0.00312
|  | 395 | -0.002808
|  | 390 | -0.001977
|  | 385 | -0.001977
|  | 380 | -0.001665
|  | 375 | 0.000313
|  | 370 | -0.001041
|  | 365 | -0.003124
|  | 360 | -0.000729
|  | 355 | 0.002706
|  | 350 | -0.002809
|  | 345 | -0.004579
|  | 340 | -0.002808
|  | 335 | 0.000728
|  | 330 | 0.001454
|  | 325 | -0.000727
|  | 320 | -0.000726
|  | 315 | -0.001767
|  | 310 | -0.001664
|  | 305 | 0.000311
|  | 300 | -0.000933
|  | 295 | -0.001863
|  | 290 | -0.001859
|  | 285 | -0.001341
|  | 280 | -0.000927
|  | 275 | -0.002364
|  | 270 | -0.002868
|  | 265 | -0.001531
|  | 260 | -0.000203
|  | 255 | -0.000911
|  | 250 | -0.002216
|  | 245 | -0.001399
|  | 240 | -0.000395
|  | 235 | -0.000974
|  | 230 | -0.000289
|  | 225 | -0.001628
|  | 220 | -0.000953
|  | 215 | 0.000379
|  | 210 | -0.002082
|  | 205 | 0.000284
|  | 200 | 0.002069