## LIFETIME_RuonQuartz_EPL482nm
LIFETIME_RuonQuartz_EPL485nm_MCS_200K_FIT
Labels | LIFETIME_RuonQuartz_EPL482nm_MCS_200K | LIFETIME_RuonQuartz_EPL482nm_MCS_200KF1 | LIFETIME_RuonQuartz_EPL482nm_MCS_200KF1R
Type | Time Scan | Exponential Fit Time Scan | Weighted Residuals Time Scan
Comment
Start | 0 | 130 | 130
Stop | 4990 | 4990 | 4990
Step | 10 | 10 | 10
Fixed/Offset
XAxis | Time(ns) | Time(ns) | Time(ns)
YAxis | Counts | Counts | Counts
Chi2 |  | 6.9079213
dt
dtErr
A |  | 122.789
Tau1 |  | 614.60426
Tau2
Tau3
Tau4
B1 |  | 3484.9937
B2
B3
B4
Tau1Err |  | 2.1857515
Tau2Err
Tau3Err
Tau4Err
B1Err |  | 12.36504
B2Err
B3Err
B4Err
TauAvInt |  | 614.60426
TauAvAmp |  | 614.60426
TauAvIntErr |  | 2.1857515
TauAvAmpErr |  | 2.1857515
0 | 114
10 | 131
20 | 121
30 | 90
40 | 132
50 | 103
60 | 136
70 | 104
80 | 81
90 | 1751
100 | 4522
110 | 4418
120 | 5000
130 | 4702 | 3551.53833 | 16.7776394
140 | 4406 | 3496.2019 | 13.7063808
150 | 3738 | 3441.75854 | 4.84536123
160 | 3356 | 3388.1936 | -0.55572331
170 | 3175 | 3335.49341 | -2.84829736
180 | 3163 | 3283.64355 | -2.14513445
190 | 3370 | 3232.63062 | 2.36632824
200 | 3514 | 3182.44092 | 5.59319592
210 | 3838 | 3133.06128 | 11.3788633
220 | 3911 | 3084.47852 | 13.2163105
230 | 3707 | 3036.67993 | 11.0095844
240 | 3170 | 2989.65259 | 3.20317221
250 | 2714 | 2943.38452 | -4.40310669
260 | 2159 | 2897.86279 | -15.9014769
270 | 2582 | 2853.07617 | -5.33473969
280 | 2915 | 2809.01196 | 1.96307802
290 | 3412 | 2765.65918 | 11.0651436
300 | 3275 | 2723.00586 | 9.64559078
310 | 3248 | 2681.04102 | 9.9481802
320 | 2579 | 2639.75342 | -1.19631362
330 | 2289 | 2599.13232 | -6.48222542
340 | 2114 | 2559.1665 | -9.68210983
350 | 2192 | 2519.84595 | -7.00244236
360 | 2490 | 2481.15991 | 0.177156433
370 | 2660 | 2443.09839 | 4.20554209
380 | 2638 | 2405.65088 | 4.52380276
390 | 2661 | 2368.80786 | 5.66429806
400 | 2489 | 2332.55957 | 3.13571477
410 | 2113 | 2296.896 | -4.00057602
420 | 1888 | 2261.80811 | -8.60295677
430 | 1904 | 2227.28662 | -7.40890932
440 | 1975 | 2193.32227 | -4.91263485
450 | 2242 | 2159.90601 | 1.73377836
460 | 2457 | 2127.02881 | 6.65692186
470 | 2486 | 2094.68262 | 7.84835386
480 | 2090 | 2062.85815 | 0.593698859
490 | 1877 | 2031.54761 | -3.56722212
500 | 1598 | 2000.74219 | -10.0748539
510 | 1558 | 1970.43396 | -10.4489031
520 | 1578 | 1940.61475 | -9.12834358
530 | 1855 | 1911.2771 | -1.30665147
540 | 2071 | 1882.41272 | 4.14402485
550 | 2110 | 1854.01428 | 5.57281351
560 | 1853 | 1826.0741 | 0.625507593
570 | 1707 | 1798.58484 | -2.2166996
580 | 1567 | 1771.53918 | -5.16704226
590 | 1433 | 1744.93005 | -8.24013138
600 | 1532 | 1718.75037 | -4.77124882
610 | 1483 | 1692.99329 | -5.45299196
620 | 1688 | 1667.65186 | 0.49526611
630 | 1639 | 1642.71936 | -0.0918710679
640 | 1648 | 1618.18921 | 0.734336138
650 | 1569 | 1594.05505 | -0.632533967
660 | 1465 | 1570.3103 | -2.75138927
670 | 1494 | 1546.94873 | -1.36987281
680 | 1443 | 1523.96423 | -2.13137579
690 | 1500 | 1501.35071 | -0.0348751321
700 | 1431 | 1479.10217 | -1.27158344
710 | 1477 | 1457.21265 | 0.514869869
720 | 1391 | 1435.67639 | -1.19788337
730 | 1316 | 1414.48767 | -2.71490049
740 | 1310 | 1393.64111 | -2.31091595
750 | 1206 | 1373.13086 | -4.8126359
760 | 1274 | 1352.95154 | -2.21195292
770 | 1346 | 1333.09802 | 0.351668715
780 | 1350 | 1313.56482 | 0.991640031
790 | 1313 | 1294.34692 | 0.514775753
800 | 1222 | 1275.43921 | -1.52870762
810 | 1201 | 1256.83655 | -1.61119115
820 | 1110 | 1238.5343 | -3.85795856
830 | 1086 | 1220.52722 | -4.08220911
840 | 1118 | 1202.81091 | -2.53647637
850 | 1189 | 1185.38049 | 0.104968376
860 | 1182 | 1168.23132 | 0.400482416
870 | 1131 | 1151.35901 | -0.605376184
880 | 1142 | 1134.75879 | 0.214278281
890 | 1100 | 1118.42664 | -0.555583954
900 | 1107 | 1102.35815 | 0.139513716
910 | 989 | 1086.54883 | -3.10187221
920 | 987 | 1070.99475 | -2.67358255
930 | 959 | 1055.69165 | -3.12233615
940 | 1013 | 1040.63562 | -0.868289411
950 | 1049 | 1025.82251 | 0.715613723
960 | 1007 | 1011.24854 | -0.133882701
970 | 950 | 996.909668 | -1.5219506
980 | 994 | 982.802246 | 0.355171174
990 | 914 | 968.922546 | -1.81667638
1000 | 920 | 955.266846 | -1.16271341
1010 | 884 | 941.831482 | -1.94508326
1020 | 945 | 928.612976 | 0.533069909
1030 | 884 | 915.607849 | -1.06308699
1040 | 885 | 902.812561 | -0.598762691
1050 | 881 | 890.223816 | -0.310758263
1060 | 864 | 877.838196 | -0.470784992
1070 | 876 | 865.652466 | 0.349610776
1080 | 875 | 853.663452 | 0.72130698
1090 | 842 | 841.867859 | 0.0045538838
1100 | 815 | 830.262695 | -0.534628868
1110 | 843 | 818.844788 | 0.831949711
1120 | 731 | 807.611206 | -2.83356786
1130 | 775 | 796.558899 | -0.774418533
1140 | 785 | 785.684937 | -0.0244464334
1150 | 756 | 774.98645 | -0.690530479
1160 | 748 | 764.460632 | -0.601860344
1170 | 755 | 754.104736 | 0.0325819813
1180 | 756 | 743.915955 | 0.439492464
1190 | 724 | 733.891602 | -0.367618471
1200 | 770 | 724.029053 | 1.65667796
1210 | 691 | 714.325684 | -0.887350798
1220 | 742 | 704.77887 | 1.36643064
1230 | 629 | 695.386169 | -2.64698982
1240 | 698 | 686.14502 | 0.448717624
1250 | 746 | 677.052979 | 2.5243299
1260 | 660 | 668.107727 | -0.315592855
1270 | 672 | 659.306824 | 0.489649922
1280 | 678 | 650.64801 | 1.05044687
1290 | 623 | 642.128906 | -0.766383469
1300 | 628 | 633.747314 | -0.229342818
1310 | 646 | 625.500916 | 0.806525707
1320 | 604 | 617.387695 | -0.544737577
1330 | 676 | 609.405396 | 2.56133103
1340 | 582 | 601.55188 | -0.810451508
1350 | 596 | 593.825134 | 0.0890859738
1360 | 617 | 586.223145 | 1.23902953
1370 | 548 | 578.743774 | -1.31330895
1380 | 583 | 571.385132 | 0.48103869
1390 | 549 | 564.145264 | -0.64638412
1400 | 568 | 557.022217 | 0.460617542
1410 | 533 | 550.01416 | -0.73696506
1420 | 546 | 543.119202 | 0.123286791
1430 | 592 | 536.335449 | 2.28779888
1440 | 521 | 529.661255 | -0.37945646
1450 | 525 | 523.094788 | 0.0831502825
1460 | 551 | 516.634277 | 1.46402895
1470 | 535 | 510.278076 | 1.06882203
1480 | 527 | 504.024353 | 1.00083494
1490 | 546 | 497.871582 | 2.05970621
1500 | 497 | 491.818176 | 0.232436553
1510 | 534 | 485.862427 | 2.08311653
1520 | 518 | 480.002808 | 1.66950083
1530 | 500 | 474.237732 | 1.15212369
1540 | 481 | 468.565735 | 0.566953719
1550 | 480 | 462.985229 | 0.776614487
1560 | 470 | 457.494812 | 0.576821327
1570 | 460 | 452.093018 | 0.36866495
1580 | 431 | 446.778381 | -0.760017872
1590 | 476 | 441.5495 | 1.57903612
1600 | 450 | 436.405029 | 0.640873075
1610 | 503 | 431.343628 | 3.19499969
1620 | 449 | 426.363892 | 1.06826401
1630 | 433 | 421.464478 | 0.55436182
1640 | 448 | 416.644165 | 1.48142397
1650 | 419 | 411.901672 | 0.346776009
1660 | 408 | 407.235657 | 0.0378406309
1670 | 413 | 402.64502 | 0.509535313
1680 | 386 | 398.128418 | -0.61732024
1690 | 414 | 393.684753 | 0.998439908
1700 | 406 | 389.312744 | 0.828174591
1710 | 405 | 385.011353 | 0.993243873
1720 | 397 | 380.779358 | 0.814090669
1730 | 421 | 376.615631 | 2.16316175
1740 | 369 | 372.519104 | -0.183197245
1750 | 384 | 368.488708 | 0.791557312
1760 | 387 | 364.523376 | 1.14255095
1770 | 379 | 360.62204 | 0.944012403
1780 | 335 | 356.78363 | -1.19016683
1790 | 359 | 353.007233 | 0.316286147
1800 | 345 | 349.291748 | -0.231059954
1810 | 372 | 345.63623 | 1.36689782
1820 | 363 | 342.039703 | 1.10013032
1830 | 323 | 338.501221 | -0.862510979
1840 | 391 | 335.019836 | 2.83103848
1850 | 325 | 331.594666 | -0.365806222
1860 | 332 | 328.224762 | 0.207193106
1870 | 368 | 324.909241 | 2.24626112
1880 | 346 | 321.647217 | 1.30921376
1890 | 355 | 318.437866 | 1.94051659
1900 | 363 | 315.280273 | 2.50463605
1910 | 387 | 312.173645 | 3.8036375
1920 | 316 | 309.117188 | 0.387188464
1930 | 328 | 306.110046 | 1.2086705
1940 | 354 | 303.151428 | 2.70257115
1950 | 324 | 300.24057 | 1.31996834
1960 | 306 | 297.376678 | 0.49296248
1970 | 335 | 294.559021 | 2.20952678
1980 | 329 | 291.786835 | 2.05162811
1990 | 302 | 289.059387 | 0.744648576
2000 | 296 | 286.375946 | 0.55938679
2010 | 300 | 283.73584 | 0.939011753
2020 | 305 | 281.138306 | 1.36631668
2030 | 297 | 278.582703 | 1.06867993
2040 | 293 | 276.068359 | 0.989157021
2050 | 315 | 273.594604 | 2.33292985
2060 | 280 | 271.160767 | 0.528245211
2070 | 285 | 268.766174 | 0.961608827
2080 | 264 | 266.410278 | -0.148342371
2090 | 291 | 264.092346 | 1.57735467
2100 | 257 | 261.81189 | -0.300157428
2110 | 279 | 259.568176 | 1.16335285
2120 | 271 | 257.360718 | 0.828527391
2130 | 276 | 255.188858 | 1.25268352
2140 | 254 | 253.052078 | 0.0594778992
2150 | 265 | 250.949768 | 0.863098919
2160 | 266 | 248.881378 | 1.04961002
2170 | 252 | 246.846375 | 0.324647903
2180 | 285 | 244.844208 | 2.37862396
2190 | 259 | 242.874359 | 1.00199854
2200 | 249 | 240.93631 | 0.511015594
2210 | 263 | 239.029541 | 1.47808182
2220 | 226 | 237.153534 | -0.741922021
2230 | 265 | 235.307831 | 1.82397544
2240 | 257 | 233.491882 | 1.46639609
2250 | 253 | 231.705261 | 1.33878875
2260 | 206 | 229.947464 | -1.66849887
2270 | 249 | 228.218048 | 1.31700265
2280 | 244 | 226.51651 | 1.11926568
2290 | 221 | 224.842468 | -0.258472383
2300 | 227 | 223.195435 | 0.252517879
2310 | 219 | 221.574966 | -0.174000099
2320 | 234 | 219.980667 | 0.916472495
2330 | 234 | 218.412079 | 1.01901436
2340 | 199 | 216.868835 | -1.26668811
2350 | 213 | 215.350494 | -0.161053225
2360 | 229 | 213.856644 | 1.00070119
2370 | 226 | 212.386902 | 0.905529797
2380 | 237 | 210.940887 | 1.69272125
2390 | 228 | 209.518219 | 1.22398591
2400 | 212 | 208.1185 | 0.266582519
2410 | 183 | 206.741364 | -1.75501204
2420 | 212 | 205.386459 | 0.454219848
2430 | 244 | 204.053421 | 2.5573175
2440 | 216 | 202.741898 | 0.902099609
2450 | 212 | 201.451538 | 0.724471331
2460 | 201 | 200.182007 | 0.0576967895
2470 | 203 | 198.932968 | 0.285449684
2480 | 232 | 197.704086 | 2.25163698
2490 | 236 | 196.495026 | 2.5715549
2500 | 227 | 195.305481 | 2.10363913
2510 | 188 | 194.135147 | -0.447451591
2520 | 222 | 192.983704 | 1.94744635
2530 | 196 | 191.85083 | 0.296369284
2540 | 188 | 190.736237 | -0.199560553
2550 | 211 | 189.639648 | 1.47050726
2560 | 196 | 188.56076 | 0.531374216
2570 | 206 | 187.499268 | 1.28900707
2580 | 195 | 186.45491 | 0.611926615
2590 | 186 | 185.427399 | 0.0419851653
2600 | 188 | 184.416489 | 0.261354417
2610 | 206 | 183.421875 | 1.57309246
2620 | 202 | 182.443329 | 1.37600255
2630 | 196 | 181.48056 | 1.03710282
2640 | 186 | 180.533356 | 0.400833815
2650 | 181 | 179.60141 | 0.103956386
2660 | 199 | 178.684509 | 1.4401269
2670 | 156 | 177.782425 | -1.74398971
2680 | 194 | 176.894882 | 1.22807586
2690 | 168 | 176.021667 | -0.6188851
2700 | 164 | 175.162552 | -0.871648848
2710 | 198 | 174.317307 | 1.68305576
2720 | 180 | 173.485687 | 0.485548198
2730 | 183 | 172.667496 | 0.763800681
2740 | 191 | 171.862518 | 1.38473964
2750 | 174 | 171.070526 | 0.222082838
2760 | 156 | 170.291306 | -1.14422023
2770 | 196 | 169.524658 | 1.89109588
2780 | 169 | 168.770401 | 0.0176614616
2790 | 170 | 168.028305 | 0.151222095
2800 | 205 | 167.298187 | 2.63320875
2810 | 172 | 166.579865 | 0.413281471
2820 | 159 | 165.873123 | -0.545074105
2830 | 185 | 165.177795 | 1.45735753
2840 | 175 | 164.493683 | 0.794202924
2850 | 175 | 163.820618 | 0.845081866
2860 | 177 | 163.158401 | 1.04039824
2870 | 156 | 162.506882 | -0.520967484
2880 | 157 | 161.865875 | -0.388339132
2890 | 174 | 161.235214 | 0.967695892
2900 | 199 | 160.614731 | 2.72105956
2910 | 157 | 160.004272 | -0.239767045
2920 | 183 | 159.403656 | 1.7442919
2930 | 149 | 158.812729 | -0.803890049
2940 | 180 | 158.231354 | 1.62253916
2950 | 156 | 157.659348 | -0.132854134
2960 | 171 | 157.096573 | 1.06322169
2970 | 176 | 156.542892 | 1.46663463
2980 | 163 | 155.998138 | 0.548428118
2990 | 170 | 155.462173 | 1.11500037
3000 | 167 | 154.93486 | 0.933628559
3010 | 151 | 154.416061 | -0.277995139
3020 | 168 | 153.90564 | 1.08740354
3030 | 157 | 153.403442 | 0.287036538
3040 | 155 | 152.909363 | 0.167924017
3050 | 177 | 152.423248 | 1.84730184
3060 | 138 | 151.944977 | -1.18707526
3070 | 139 | 151.474442 | -1.05806828
3080 | 165 | 151.01149 | 1.08900404
3090 | 167 | 150.556 | 1.272475
3100 | 163 | 150.10788 | 1.00978875
3110 | 130 | 149.666977 | -1.72490799
3120 | 159 | 149.2332 | 0.77455759
3130 | 144 | 148.806412 | -0.400534302
3140 | 144 | 148.38652 | -0.365543365
3150 | 169 | 147.973404 | 1.61743045
3160 | 160 | 147.566956 | 0.982918501
3170 | 151 | 147.167068 | 0.31191954
3180 | 170 | 146.773621 | 1.78138196
3190 | 157 | 146.386536 | 0.847046673
3200 | 172 | 146.005707 | 1.98204625
3210 | 167 | 145.631012 | 1.65358198
3220 | 152 | 145.26236 | 0.546494782
3230 | 159 | 144.899673 | 1.11822855
3240 | 155 | 144.542816 | 0.839941204
3250 | 144 | 144.191742 | -0.0159784947
3260 | 145 | 143.846329 | 0.0958071873
3270 | 136 | 143.506485 | -0.643675804
3280 | 150 | 143.172119 | 0.557494164
3290 | 149 | 142.843155 | 0.504388392
3300 | 147 | 142.519501 | 0.369545341
3310 | 135 | 142.20108 | -0.619770288
3320 | 153 | 141.887787 | 0.898369193
3330 | 142 | 141.579559 | 0.0352825969
3340 | 162 | 141.276291 | 1.6282084
3350 | 142 | 140.977936 | 0.0857697204
3360 | 135 | 140.684387 | -0.489234149
3370 | 153 | 140.395569 | 1.01900792
3380 | 129 | 140.11142 | -0.978305936
3390 | 157 | 139.831848 | 1.37016773
3400 | 122 | 139.556793 | -1.58951735
3410 | 140 | 139.286179 | 0.0603289194
3420 | 131 | 139.019943 | -0.700705707
3430 | 130 | 138.75798 | -0.768125713
3440 | 132 | 138.500259 | -0.565774977
3450 | 159 | 138.246704 | 1.64584339
3460 | 149 | 137.997223 | 0.901382625
3470 | 138 | 137.751785 | 0.0211294405
3480 | 145 | 137.5103 | 0.621985734
3490 | 150 | 137.27272 | 1.03917801
3500 | 146 | 137.038971 | 0.741620064
3510 | 109 | 136.80899 | -2.66361809
3520 | 143 | 136.582718 | 0.536640108
3530 | 134 | 136.360107 | -0.203882232
3540 | 134 | 136.141083 | -0.184961379
3550 | 121 | 135.925598 | -1.35687256
3560 | 113 | 135.713577 | -2.1367135
3570 | 124 | 135.50499 | -1.03317857
3580 | 138 | 135.299774 | 0.229858488
3590 | 130 | 135.097855 | -0.447111428
3600 | 132 | 134.899216 | -0.25234434
3610 | 144 | 134.703766 | 0.774686158
3620 | 110 | 134.511475 | -2.33707738
3630 | 141 | 134.322281 | 0.562365413
3640 | 149 | 134.136154 | 1.21769369
3650 | 160 | 133.953018 | 2.0591948
3660 | 133 | 133.772842 | -0.0670139343
3670 | 136 | 133.595581 | 0.20617722
3680 | 125 | 133.421173 | -0.753212631
3690 | 123 | 133.249573 | -0.924172819
3700 | 119 | 133.08075 | -1.29078019
3710 | 127 | 132.914658 | -0.524841011
3720 | 109 | 132.751236 | -2.27495575
3730 | 130 | 132.590469 | -0.227199197
3740 | 131 | 132.432281 | -0.125139013
3750 | 149 | 132.276642 | 1.37003088
3760 | 138 | 132.12352 | 0.500239193
3770 | 143 | 131.97287 | 0.922134936
3780 | 132 | 131.824661 | 0.0152612794
3790 | 133 | 131.678833 | 0.11455971
3800 | 134 | 131.535355 | 0.212912932
3810 | 112 | 131.394211 | -1.83258069
3820 | 149 | 131.255325 | 1.45370042
3830 | 130 | 131.118683 | -0.0981149748
3840 | 133 | 130.984253 | 0.174787447
3850 | 114 | 130.85199 | -1.5783335
3860 | 119 | 130.721863 | -1.07454145
3870 | 131 | 130.593842 | 0.0354862288
3880 | 136 | 130.46788 | 0.474375367
3890 | 150 | 130.343948 | 1.6049099
3900 | 127 | 130.222015 | -0.285907626
3910 | 124 | 130.102066 | -0.547981679
3920 | 123 | 129.984039 | -0.629729629
3930 | 139 | 129.86792 | 0.774572909
3940 | 148 | 129.753677 | 1.49983847
3950 | 137 | 129.641266 | 0.628699064
3960 | 131 | 129.530685 | 0.128374606
3970 | 124 | 129.421875 | -0.48689875
3980 | 125 | 129.314835 | -0.385930538
3990 | 120 | 129.209518 | -0.840710163
4000 | 112 | 129.105896 | -1.6163553
4010 | 139 | 129.003952 | 0.84785372
4020 | 129 | 128.903641 | 0.00848395936
4030 | 142 | 128.804962 | 1.10730302
4040 | 132 | 128.70787 | 0.286543101
4050 | 126 | 128.61235 | -0.232726678
4060 | 121 | 128.518372 | -0.683488309
4070 | 140 | 128.425903 | 0.978189707
4080 | 131 | 128.33493 | 0.232848212
4090 | 118 | 128.245422 | -0.943167567
4100 | 122 | 128.157364 | -0.5574615
4110 | 118 | 128.070724 | -0.92708534
4120 | 117 | 127.985481 | -1.01560807
4130 | 124 | 127.901619 | -0.350375712
4140 | 107 | 127.819107 | -2.01265907
4150 | 121 | 127.737923 | -0.612538397
4160 | 136 | 127.658058 | 0.71531564
4170 | 132 | 127.579475 | 0.38475728
4180 | 118 | 127.502159 | -0.874744654
4190 | 127 | 127.426094 | -0.0378097333
4200 | 114 | 127.351257 | -1.25045979
4210 | 126 | 127.277634 | -0.113820657
4220 | 115 | 127.205193 | -1.13814008
4230 | 125 | 127.133919 | -0.190863505
4240 | 113 | 127.063797 | -1.32301068
4250 | 119 | 126.994804 | -0.732882559
4260 | 136 | 126.926926 | 0.778009713
4270 | 132 | 126.860146 | 0.447366923
4280 | 108 | 126.794441 | -1.808496
4290 | 101 | 126.729805 | -2.56021118
4300 | 121 | 126.666199 | -0.515108943
4310 | 117 | 126.60363 | -0.887855947
4320 | 141 | 126.542068 | 1.21757746
4330 | 128 | 126.481499 | 0.134217814
4340 | 130 | 126.421906 | 0.313819647
4350 | 111 | 126.363274 | -1.45821738
4360 | 128 | 126.305588 | 0.149766296
4370 | 100 | 126.248833 | -2.62488317
4380 | 117 | 126.193001 | -0.849893272
4390 | 131 | 126.138062 | 0.424789548
4400 | 123 | 126.084015 | -0.278076261
4410 | 116 | 126.030838 | -0.93133992
4420 | 116 | 125.978516 | -0.926481903
4430 | 128 | 125.92704 | 0.183225498
4440 | 123 | 125.876396 | -0.259355903
4450 | 113 | 125.826569 | -1.20662212
4460 | 110 | 125.77755 | -1.50433028
4470 | 123 | 125.729317 | -0.246094197
4480 | 108 | 125.681862 | -1.70143795
4490 | 111 | 125.635178 | -1.38910961
4500 | 129 | 125.589241 | 0.300300568
4510 | 124 | 125.544052 | -0.138659969
4520 | 126 | 125.499588 | 0.0445802435
4530 | 129 | 125.455841 | 0.312045783
4540 | 124 | 125.412804 | -0.126873508
4550 | 130 | 125.370461 | 0.40603748
4560 | 108 | 125.328796 | -1.66746426
4570 | 97 | 125.287811 | -2.87219214
4580 | 126 | 125.247482 | 0.067039609
4590 | 134 | 125.207802 | 0.759530246
4600 | 112 | 125.16877 | -1.24433184
4610 | 124 | 125.130363 | -0.101509631
4620 | 96 | 125.092575 | -2.96924853
4630 | 116 | 125.055397 | -0.84077251
4640 | 142 | 125.018822 | 1.4250288
4650 | 107 | 124.982834 | -1.73846614
4660 | 122 | 124.947433 | -0.266848087
4670 | 104 | 124.912598 | -2.05064893
4680 | 110 | 124.878326 | -1.41859269
4690 | 122 | 124.844604 | -0.257538378
4700 | 104 | 124.811432 | -2.04072881
4710 | 115 | 124.778793 | -0.911877155
4720 | 113 | 124.746681 | -1.10503483
4730 | 120 | 124.715088 | -0.430426687
4740 | 120 | 124.683998 | -0.427588582
4750 | 113 | 124.653419 | -1.0962615
4760 | 112 | 124.623329 | -1.19279253
4770 | 120 | 124.593727 | -0.419348001
4780 | 113 | 124.564598 | -1.08790588
4790 | 130 | 124.535942 | 0.479229569
4800 | 109 | 124.507751 | -1.48537314
4810 | 123 | 124.480011 | -0.133448094
4820 | 143 | 124.452721 | 1.55100143
4830 | 113 | 124.425873 | -1.07485569
4840 | 121 | 124.39946 | -0.309041798
4850 | 101 | 124.373466 | -2.32574677
4860 | 124 | 124.347893 | -0.0312416926
4870 | 125 | 124.322739 | 0.0605760999
4880 | 118 | 124.297981 | -0.579776168
4890 | 126 | 124.273628 | 0.153797418
4900 | 100 | 124.249672 | -2.42496705
4910 | 99 | 124.226097 | -2.53531814
4920 | 115 | 124.202904 | -0.858175159
4930 | 116 | 124.180092 | -0.75950247
4940 | 119 | 124.157639 | -0.472799957
4950 | 115 | 124.135551 | -0.851894557
4960 | 119 | 124.113823 | -0.468783379
4970 | 119 | 124.092438 | -0.466823012
4980 | 104 | 124.071404 | -1.96816313
4990 | 109 | 124.050705 | -1.44159603