## BOLD_057_MCS_100KHz_fit
BOLD_057_MCS_100KHz_fit
Labels | BOLD_057_MCS_100KHz | BOLD_057_MCS_100KHzF2 | BOLD_057_MCS_100KHzF2R
Type | Time Scan | Exponential Fit Time Scan | Weighted Residuals Time Scan
Comment
Start | 0 | 110 | 110
Stop | 9990 | 9990 | 9990
Step | 10 | 10 | 10
Fixed/Offset
XAxis | Time(ns) | Time(ns) | Time(ns)
YAxis | Counts | Counts | Counts
Chi2 |  | 1.4846075
dt
dtErr
A |  | 124.5127
Tau1 |  | 295.80557
Tau2 |  | 578.60935
Tau3
Tau4
B1 |  | 3077.9775
B2 |  | 1612.6263
B3
B4
Tau1Err |  | 12.979012
Tau2Err |  | 26.132178
Tau3Err
Tau4Err
B1Err |  | 253.58853
B2Err |  | 265.7767
B3Err
B4Err
TauAvInt |  | 438.94073
TauAvAmp |  | 393.03333
TauAvIntErr |  | 21.217384
TauAvAmpErr |  | 17.071863
0 | 136
10 | 134
20 | 126
30 | 116
40 | 139
50 | 115
60 | 117
70 | 125
80 | 108
90 | 2446
100 | 4674
110 | 5000 | 4685.17041 | 4.45236254
120 | 4786 | 4559.09863 | 3.27982569
130 | 4680 | 4436.78027 | 3.5552969
140 | 4286 | 4318.09814 | -0.49029091
150 | 4051 | 4202.93848 | -2.3871882
160 | 3730 | 4091.19141 | -5.91402292
170 | 3776 | 3982.75049 | -3.36457753
180 | 3643 | 3877.51343 | -3.88542128
190 | 3750 | 3775.37988 | -0.414451748
200 | 3852 | 3676.25415 | 2.83166552
210 | 3914 | 3580.04199 | 5.33803558
220 | 3844 | 3486.6543 | 5.7636404
230 | 3507 | 3396.00244 | 1.87432778
240 | 3137 | 3308.0022 | -3.05312395
250 | 2923 | 3222.57202 | -5.5409832
260 | 2689 | 3139.63208 | -8.69013882
270 | 2967 | 3059.10571 | -1.69093847
280 | 3153 | 2980.91846 | 3.0645895
290 | 3258 | 2904.99854 | 6.18444824
300 | 3119 | 2831.27637 | 5.15190506
310 | 2734 | 2759.68408 | -0.491207272
320 | 2570 | 2690.15674 | -2.37018132
330 | 2464 | 2622.63086 | -3.19570971
340 | 2376 | 2557.04541 | -3.71419144
350 | 2477 | 2493.34106 | -0.328335106
360 | 2544 | 2431.46021 | 2.23124647
370 | 2542 | 2371.34766 | 3.38473344
380 | 2391 | 2312.94922 | 1.59620059
390 | 2308 | 2256.21289 | 1.07796276
400 | 2074 | 2201.08838 | -2.79062486
410 | 2081 | 2147.52637 | -1.45833659
420 | 1993 | 2095.47998 | -2.29554272
430 | 1929 | 2044.9032 | -2.63893867
440 | 1982 | 1995.75171 | -0.3088907
450 | 2078 | 1947.98242 | 2.8521955
460 | 2181 | 1901.55371 | 5.98370981
470 | 1986 | 1856.42529 | 2.90757298
480 | 1809 | 1812.55811 | -0.0836564675
490 | 1694 | 1769.91431 | -1.84445012
500 | 1562 | 1728.4574 | -4.21175003
510 | 1592 | 1688.15149 | -2.40981936
520 | 1597 | 1648.96252 | -1.30028272
530 | 1627 | 1610.85718 | 0.400207937
540 | 1751 | 1573.80322 | 4.2346034
550 | 1640 | 1537.76917 | 2.52441049
560 | 1550 | 1502.72498 | 1.20078683
570 | 1475 | 1468.64111 | 0.165571302
580 | 1430 | 1435.48926 | -0.145159557
590 | 1364 | 1403.24194 | -1.06253517
600 | 1323 | 1371.87231 | -1.34364021
610 | 1353 | 1341.35474 | 0.316592366
620 | 1347 | 1311.66394 | 0.962796092
630 | 1322 | 1282.77576 | 1.07879484
640 | 1324 | 1254.66675 | 1.90545011
650 | 1195 | 1227.31396 | -0.934773326
660 | 1182 | 1200.69543 | -0.543784499
670 | 1186 | 1174.78979 | 0.325515151
680 | 1147 | 1149.57605 | -0.0760628432
690 | 1127 | 1125.03442 | 0.058550138
700 | 1121 | 1101.14514 | 0.593012691
710 | 1074 | 1077.8894 | -0.118680932
720 | 1058 | 1055.24902 | 0.0845753998
730 | 1010 | 1033.20618 | -0.73020184
740 | 949 | 1011.74353 | -2.03674126
750 | 1017 | 990.844604 | 0.820164204
760 | 968 | 970.493042 | -0.0801293999
770 | 957 | 950.67334 | 0.204511881
780 | 981 | 931.370239 | 1.58455622
790 | 982 | 912.568848 | 2.21563721
800 | 882 | 894.255127 | -0.412651598
810 | 869 | 876.415161 | -0.251542121
820 | 836 | 859.0354 | -0.796695948
830 | 849 | 842.102905 | 0.236707687
840 | 839 | 825.605103 | 0.462443203
850 | 824 | 809.529541 | 0.504102349
860 | 806 | 793.864624 | 0.427450389
870 | 805 | 778.598511 | 0.93053019
880 | 785 | 763.720337 | 0.759503722
890 | 781 | 749.219116 | 1.13720942
900 | 705 | 735.084229 | -1.13303757
910 | 725 | 721.305542 | 0.13720873
920 | 674 | 707.873291 | -1.30475044
930 | 718 | 694.777832 | 0.866643608
940 | 720 | 682.009766 | 1.41581249
950 | 669 | 669.560059 | -0.0216531157
960 | 681 | 657.419922 | 0.90359056
970 | 670 | 645.581055 | 0.943386137
980 | 614 | 634.034912 | -0.808543265
990 | 642 | 622.773743 | 0.758799851
1000 | 597 | 611.789612 | -0.605298519
1010 | 616 | 601.075012 | 0.601344883
1020 | 540 | 590.62262 | -2.17845058
1030 | 561 | 580.425415 | -0.820141673
1040 | 600 | 570.476318 | 1.20529926
1050 | 562 | 560.768738 | 0.0519376621
1060 | 527 | 551.296204 | -1.05835927
1070 | 535 | 542.052368 | -0.304900467
1080 | 520 | 533.031128 | -0.571452737
1090 | 560 | 524.226563 | 1.51170361
1100 | 477 | 515.632813 | -1.76887488
1110 | 532 | 507.244324 | 1.07329464
1120 | 508 | 499.055664 | 0.396840721
1130 | 483 | 491.061493 | -0.36681062
1140 | 482 | 483.256683 | -0.0572403595
1150 | 453 | 475.636322 | -1.06354713
1160 | 459 | 468.195465 | -0.429207563
1170 | 445 | 460.929474 | -0.755129457
1180 | 436 | 453.833771 | -0.854082704
1190 | 424 | 446.9039 | -1.11231172
1200 | 454 | 440.135559 | 0.650690436
1210 | 402 | 433.524536 | -1.57230091
1220 | 410 | 427.066772 | -0.842867792
1230 | 437 | 420.758362 | 0.776942909
1240 | 409 | 414.595398 | -0.276674628
1250 | 447 | 408.574158 | 1.81747997
1260 | 395 | 402.69101 | -0.386976689
1270 | 389 | 396.942444 | -0.402697891
1280 | 399 | 391.325012 | 0.384229988
1290 | 406 | 385.835419 | 1.00075138
1300 | 397 | 380.470398 | 0.829596937
1310 | 389 | 375.226807 | 0.698328614
1320 | 377 | 370.101563 | 0.355287611
1330 | 370 | 365.091736 | 0.255168498
1340 | 349 | 360.194366 | -0.599220693
1350 | 351 | 355.406677 | -0.23521103
1360 | 351 | 350.725952 | 0.0146275917
1370 | 339 | 346.149536 | -0.388309509
1380 | 323 | 341.674805 | -1.03909397
1390 | 346 | 337.299225 | 0.467756569
1400 | 337 | 333.020386 | 0.216783404
1410 | 344 | 328.835876 | 0.817594767
1420 | 342 | 324.743469 | 0.93312633
1430 | 294 | 320.740784 | -1.5595541
1440 | 336 | 316.825714 | 1.04604304
1450 | 284 | 312.996094 | -1.72060156
1460 | 317 | 309.249878 | 0.435290217
1470 | 269 | 305.585022 | -2.23062825
1480 | 321 | 301.999573 | 1.06050038
1490 | 329 | 298.491577 | 1.68198383
1500 | 274 | 295.059235 | -1.27223492
1510 | 293 | 291.700684 | 0.0759068727
1520 | 277 | 288.414215 | -0.685813725
1530 | 276 | 285.198059 | -0.553658128
1540 | 272 | 282.050598 | -0.609407008
1550 | 285 | 278.970123 | 0.357179075
1560 | 263 | 275.955139 | -0.798848093
1570 | 297 | 273.004028 | 1.39238751
1580 | 259 | 270.115356 | -0.690674663
1590 | 258 | 267.287598 | -0.578220546
1600 | 274 | 264.519348 | 0.572747111
1610 | 251 | 261.809265 | -0.682274759
1620 | 241 | 259.155945 | -1.16952729
1630 | 259 | 256.558105 | 0.151731938
1640 | 239 | 254.014435 | -0.971203029
1650 | 253 | 251.523712 | 0.0928134248
1660 | 251 | 249.084671 | 0.120894492
1670 | 238 | 246.696167 | -0.563688815
1680 | 247 | 244.35704 | 0.168167487
1690 | 217 | 242.066147 | -1.70160091
1700 | 261 | 239.822418 | 1.31085944
1710 | 248 | 237.624741 | 0.658829629
1720 | 256 | 235.472107 | 1.28299332
1730 | 231 | 233.363495 | -0.155506551
1740 | 241 | 231.297882 | 0.62496835
1750 | 238 | 229.274353 | 0.56559968
1760 | 231 | 227.291931 | 0.243973017
1770 | 213 | 225.349701 | -0.846187592
1780 | 220 | 223.446777 | -0.232381672
1790 | 225 | 221.582275 | 0.227848306
1800 | 213 | 219.755356 | -0.462869346
1810 | 230 | 217.965179 | 0.793552577
1820 | 199 | 216.210938 | -1.22005105
1830 | 197 | 214.491837 | -1.24624169
1840 | 219 | 212.807098 | 0.418477505
1850 | 218 | 211.156006 | 0.463533759
1860 | 206 | 209.537781 | -0.246488869
1870 | 225 | 207.951721 | 1.13655198
1880 | 211 | 206.397156 | 0.316872865
1890 | 220 | 204.873352 | 1.01983833
1900 | 216 | 203.379684 | 0.858703732
1910 | 203 | 201.915497 | 0.0761172026
1920 | 202 | 200.480133 | 0.106937461
1930 | 190 | 199.072998 | -0.658224463
1940 | 217 | 197.693481 | 1.31061184
1950 | 209 | 196.340988 | 0.875642121
1960 | 188 | 195.014954 | -0.511618078
1970 | 184 | 193.714813 | -0.71618557
1980 | 205 | 192.440002 | 0.87722826
1990 | 184 | 191.189987 | -0.5300529
2000 | 184 | 189.964264 | -0.439691365
2010 | 187 | 188.762314 | -0.128873155
2020 | 180 | 187.583618 | -0.565249503
2030 | 167 | 186.427719 | -1.50336206
2040 | 197 | 185.294128 | 0.834008813
2050 | 181 | 184.182373 | -0.236543924
2060 | 183 | 183.091995 | -0.00680048345
2070 | 194 | 182.022568 | 0.859929502
2080 | 167 | 180.973648 | -1.08131337
2090 | 185 | 179.944809 | 0.371665031
2100 | 178 | 178.935654 | -0.0701302066
2110 | 152 | 177.94574 | -2.10447741
2120 | 189 | 176.974716 | 0.874710679
2130 | 170 | 176.022171 | -0.461879432
2140 | 191 | 175.087723 | 1.15137196
2150 | 158 | 174.171021 | -1.28649735
2160 | 170 | 173.271683 | -0.250926614
2170 | 182 | 172.389374 | 0.712387025
2180 | 179 | 171.523727 | 0.558802843
2190 | 197 | 170.674438 | 1.87561858
2200 | 136 | 169.841141 | -2.9018538
2210 | 160 | 169.023529 | -0.713372588
2220 | 171 | 168.221298 | 0.21249263
2230 | 169 | 167.434113 | 0.120452881
2240 | 173 | 166.661713 | 0.481891066
2250 | 145 | 165.903748 | -1.73596179
2260 | 163 | 165.159973 | -0.169182152
2270 | 159 | 164.430099 | -0.430634886
2280 | 180 | 163.713837 | 1.21389902
2290 | 170 | 163.01091 | 0.536038756
2300 | 178 | 162.321075 | 1.17518508
2310 | 171 | 161.644058 | 0.715466738
2320 | 158 | 160.979614 | -0.237045392
2330 | 173 | 160.327499 | 0.963472366
2340 | 184 | 159.687454 | 1.79234469
2350 | 160 | 159.059265 | 0.074371621
2360 | 149 | 158.442673 | -0.773573875
2370 | 159 | 157.837479 | 0.0921939388
2380 | 154 | 157.243439 | -0.261363745
2390 | 176 | 156.660339 | 1.45778179
2400 | 144 | 156.087982 | -1.00733185
2410 | 174 | 155.526138 | 1.40049982
2420 | 153 | 154.974625 | -0.159638941
2430 | 146 | 154.433228 | -0.697938859
2440 | 162 | 153.901733 | 0.636259913
2450 | 154 | 153.37999 | 0.0499618612
2460 | 159 | 152.867798 | 0.48631525
2470 | 164 | 152.36496 | 0.908544004
2480 | 187 | 151.871292 | 2.56886554
2490 | 152 | 151.386627 | 0.0497511029
2500 | 141 | 150.910812 | -0.83464098
2510 | 152 | 150.443649 | 0.126236707
2520 | 171 | 149.984985 | 1.60705829
2530 | 135 | 149.534668 | -1.25094509
2540 | 149 | 149.092514 | -0.00757904537
2550 | 157 | 148.658386 | 0.665733278
2560 | 150 | 148.232132 | 0.14434582
2570 | 126 | 147.813583 | -1.94330847
2580 | 149 | 147.402634 | 0.130861342
2590 | 139 | 146.9991 | -0.678474784
2600 | 151 | 146.602859 | 0.35783422
2610 | 154 | 146.213776 | 0.62743181
2620 | 139 | 145.831696 | -0.579456866
2630 | 136 | 145.456512 | -0.810889244
2640 | 151 | 145.088089 | 0.481104493
2650 | 159 | 144.726303 | 1.1319778
2660 | 148 | 144.371002 | 0.298301786
2670 | 143 | 144.02211 | -0.0854731277
2680 | 123 | 143.679474 | -1.86460531
2690 | 157 | 143.342987 | 1.0899483
2700 | 126 | 143.012527 | -1.51559651
2710 | 153 | 142.687988 | 0.833676755
2720 | 163 | 142.369278 | 1.61592281
2730 | 141 | 142.056259 | -0.0889530629
2740 | 143 | 141.74884 | 0.104627229
2750 | 135 | 141.446915 | -0.554862082
2760 | 145 | 141.150375 | 0.319693923
2770 | 146 | 140.859146 | 0.4254601
2780 | 158 | 140.57309 | 1.38641059
2790 | 148 | 140.292145 | 0.633581817
2800 | 158 | 140.016205 | 1.43071389
2810 | 150 | 139.745178 | 0.837302685
2820 | 154 | 139.478989 | 1.17013645
2830 | 157 | 139.217514 | 1.41919684
2840 | 164 | 138.960693 | 1.95524132
2850 | 139 | 138.708435 | 0.0247302167
2860 | 141 | 138.460648 | 0.213852048
2870 | 159 | 138.21727 | 1.64817762
2880 | 128 | 137.978195 | -0.88195616
2890 | 134 | 137.743362 | -0.323377252
2900 | 141 | 137.512695 | 0.293684036
2910 | 148 | 137.286118 | 0.880675733
2920 | 142 | 137.063538 | 0.414258718
2930 | 136 | 136.844894 | -0.0724490955
2940 | 147 | 136.630127 | 0.855292678
2950 | 166 | 136.419144 | 2.29591966
2960 | 136 | 136.211899 | -0.0181701723
2970 | 140 | 136.008301 | 0.337360173
2980 | 138 | 135.808304 | 0.186569571
2990 | 135 | 135.611832 | -0.0526580848
3000 | 129 | 135.418823 | -0.56514585
3010 | 136 | 135.229218 | 0.0660940483
3020 | 136 | 135.042938 | 0.0820673704
3030 | 130 | 134.859955 | -0.426246226
3040 | 121 | 134.680191 | -1.24365366
3050 | 140 | 134.503586 | 0.464531779
3060 | 128 | 134.330093 | -0.559506476
3070 | 110 | 134.159637 | -2.30353093
3080 | 106 | 133.992188 | -2.71884155
3090 | 128 | 133.827667 | -0.515097857
3100 | 126 | 133.666046 | -0.682945669
3110 | 113 | 133.507248 | -1.92915964
3120 | 148 | 133.351257 | 1.20411921
3130 | 152 | 133.197983 | 1.52504504
3140 | 137 | 133.047409 | 0.337692618
3150 | 140 | 132.89946 | 0.600105166
3160 | 148 | 132.754105 | 1.25320494
3170 | 141 | 132.611298 | 0.706456184
3180 | 137 | 132.471008 | 0.386937886
3190 | 142 | 132.333145 | 0.811224461
3200 | 141 | 132.197708 | 0.741286695
3210 | 131 | 132.064636 | -0.0930176973
3220 | 130 | 131.933899 | -0.169614151
3230 | 129 | 131.805435 | -0.247004792
3240 | 143 | 131.67923 | 0.946690381
3250 | 130 | 131.555222 | -0.136401951
3260 | 123 | 131.433365 | -0.760410905
3270 | 124 | 131.31366 | -0.656786025
3280 | 137 | 131.19603 | 0.495866656
3290 | 114 | 131.080444 | -1.59973013
3300 | 135 | 130.966888 | 0.34711498
3310 | 119 | 130.855301 | -1.08677363
3320 | 144 | 130.745667 | 1.10452783
3330 | 114 | 130.637939 | -1.55828583
3340 | 132 | 130.532089 | 0.127765238
3350 | 125 | 130.428085 | -0.48550272
3360 | 130 | 130.325897 | -0.0285830759
3370 | 116 | 130.225479 | -1.32080257
3380 | 115 | 130.126816 | -1.41058278
3390 | 136 | 130.029861 | 0.511935174
3400 | 132 | 129.934601 | 0.179769918
3410 | 106 | 129.840988 | -2.3156414
3420 | 121 | 129.749008 | -0.79536438
3430 | 124 | 129.65863 | -0.508159995
3440 | 114 | 129.569809 | -1.45824623
3450 | 125 | 129.482544 | -0.400930941
3460 | 138 | 129.39679 | 0.732353926
3470 | 129 | 129.312531 | -0.0275167786
3480 | 147 | 129.229721 | 1.46566784
3490 | 126 | 129.148361 | -0.280478328
3500 | 137 | 129.06842 | 0.677640557
3510 | 125 | 128.989853 | -0.35686329
3520 | 119 | 128.912643 | -0.908690572
3530 | 133 | 128.836792 | 0.360995919
3540 | 127 | 128.762238 | -0.156373292
3550 | 140 | 128.68898 | 0.955955684
3560 | 130 | 128.617004 | 0.121296741
3570 | 138 | 128.546265 | 0.80475539
3580 | 117 | 128.476761 | -1.06102693
3590 | 123 | 128.408447 | -0.487663269
3600 | 120 | 128.341324 | -0.761455238
3610 | 124 | 128.27536 | -0.38393867
3620 | 119 | 128.210541 | -0.84432888
3630 | 136 | 128.146851 | 0.673402011
3640 | 140 | 128.084259 | 1.00706387
3650 | 119 | 128.022751 | -0.827114224
3660 | 112 | 127.962303 | -1.50829589
3670 | 142 | 127.902901 | 1.18300223
3680 | 142 | 127.844528 | 1.18790078
3690 | 127 | 127.787163 | -0.0698494017
3700 | 129 | 127.730789 | 0.111747779
3710 | 133 | 127.6754 | 0.461701393
3720 | 136 | 127.620956 | 0.718497038
3730 | 126 | 127.567459 | -0.139640361
3740 | 131 | 127.514885 | 0.304495931
3750 | 140 | 127.463226 | 1.05955076
3760 | 130 | 127.412453 | 0.226942912
3770 | 132 | 127.362556 | 0.403637648
3780 | 134 | 127.313522 | 0.577623665
3790 | 112 | 127.265335 | -1.4424386
3800 | 135 | 127.217987 | 0.669769049
3810 | 123 | 127.171448 | -0.376126766
3820 | 137 | 127.125717 | 0.843616903
3830 | 132 | 127.080772 | 0.428163797
3840 | 113 | 127.036606 | -1.32045281
3850 | 151 | 126.993202 | 1.95364547
3860 | 147 | 126.950546 | 1.653651
3870 | 111 | 126.908623 | -1.50997972
3880 | 121 | 126.867432 | -0.53340286
3890 | 103 | 126.826942 | -2.3477385
3900 | 142 | 126.787155 | 1.27663362
3910 | 149 | 126.748055 | 1.82295036
3920 | 127 | 126.709625 | 0.0257665925
3930 | 111 | 126.67186 | -1.4875071
3940 | 133 | 126.63475 | 0.551937163
3950 | 129 | 126.598274 | 0.211460158
3960 | 107 | 126.562431 | -1.89117157
3970 | 130 | 126.527206 | 0.304584146
3980 | 118 | 126.492584 | -0.781805754
3990 | 117 | 126.458557 | -0.874443948
4000 | 101 | 126.425125 | -2.52989459
4010 | 130 | 126.392265 | 0.316419274
4020 | 116 | 126.35997 | -0.961899102
4030 | 131 | 126.328232 | 0.408174276
4040 | 122 | 126.297035 | -0.389035285
4050 | 121 | 126.26638 | -0.478761822
4060 | 121 | 126.236259 | -0.476023585
4070 | 130 | 126.20665 | 0.332698822
4080 | 145 | 126.177551 | 1.56311929
4090 | 129 | 126.148956 | 0.251020402
4100 | 132 | 126.12085 | 0.511714339
4110 | 145 | 126.093231 | 1.57012165
4120 | 125 | 126.066086 | -0.0953536183
4130 | 121 | 126.039406 | -0.458127797
4140 | 131 | 126.013191 | 0.435699493
4150 | 126 | 125.987419 | 0.00112079317
4160 | 144 | 125.962097 | 1.50315857
4170 | 124 | 125.93721 | -0.173966601
4180 | 125 | 125.91275 | -0.0816388652
4190 | 129 | 125.88871 | 0.273933798
4200 | 127 | 125.865082 | 0.10070771
4210 | 120 | 125.841866 | -0.533286929
4220 | 127 | 125.819046 | 0.104792722
4230 | 127 | 125.796616 | 0.106783099
4240 | 136 | 125.774574 | 0.876823008
4250 | 133 | 125.752914 | 0.628401995
4260 | 114 | 125.731621 | -1.09876692
4270 | 133 | 125.710701 | 0.632062376
4280 | 111 | 125.69014 | -1.39432633
4290 | 115 | 125.66993 | -0.994976044
4300 | 94 | 125.650063 | -3.2644546
4310 | 104 | 125.630539 | -2.12104893
4320 | 145 | 125.611359 | 1.61013901
4330 | 141 | 125.592499 | 1.29754567
4340 | 127 | 125.573967 | 0.126539975
4350 | 137 | 125.555756 | 0.977747798
4360 | 128 | 125.537857 | 0.217624754
4370 | 133 | 125.520264 | 0.648575425
4380 | 118 | 125.502975 | -0.690704882
4390 | 111 | 125.485977 | -1.37494814
4400 | 134 | 125.469276 | 0.736942291
4410 | 154 | 125.452866 | 2.30039358
4420 | 130 | 125.436729 | 0.400225312
4430 | 121 | 125.420876 | -0.401897758
4440 | 115 | 125.405296 | -0.970298886
4450 | 117 | 125.389984 | -0.775654316
4460 | 134 | 125.374931 | 0.745092452
4470 | 117 | 125.360138 | -0.772895038
4480 | 121 | 125.345596 | -0.395054191
4490 | 134 | 125.331306 | 0.748861074
4500 | 130 | 125.317268 | 0.410702735
4510 | 131 | 125.303459 | 0.497709095
4520 | 119 | 125.289894 | -0.576593637
4530 | 120 | 125.276566 | -0.48168233
4540 | 121 | 125.263458 | -0.3875871
4550 | 136 | 125.25058 | 0.921755195
4560 | 115 | 125.237923 | -0.954691172
4570 | 128 | 125.225487 | 0.245234638
4580 | 128 | 125.213257 | 0.246315628
4590 | 139 | 125.201241 | 1.17039549
4600 | 134 | 125.18943 | 0.76111728
4610 | 135 | 125.177826 | 0.845358133
4620 | 128 | 125.16642 | 0.250455469
4630 | 115 | 125.155205 | -0.946977735
4640 | 136 | 125.144188 | 0.930878222
4650 | 130 | 125.133354 | 0.426833063
4660 | 116 | 125.122711 | -0.847022474
4670 | 124 | 125.112251 | -0.0998831093
4680 | 124 | 125.101967 | -0.0989595428
4690 | 152 | 125.091866 | 2.18253803
4700 | 112 | 125.081932 | -1.23612642
4710 | 148 | 125.072166 | 1.88465631
4720 | 128 | 125.062576 | 0.259634018
4730 | 123 | 125.053146 | -0.185125977
4740 | 125 | 125.043877 | -0.00392444665
4750 | 143 | 125.034767 | 1.50232828
4760 | 105 | 125.025818 | -1.95431972
4770 | 126 | 125.017021 | 0.0875707194
4780 | 123 | 125.008369 | -0.181088567
4790 | 132 | 124.99987 | 0.60928309
4800 | 119 | 124.991516 | -0.549241424
4810 | 121 | 124.983307 | -0.36211881
4820 | 123 | 124.975243 | -0.178101629
4830 | 140 | 124.967308 | 1.27049434
4840 | 121 | 124.959511 | -0.359955519
4850 | 118 | 124.951851 | -0.639969766
4860 | 149 | 124.944321 | 1.97071803
4870 | 132 | 124.93692 | 0.614762187
4880 | 130 | 124.929649 | 0.444699168
4890 | 124 | 124.922501 | -0.0828429982
4900 | 145 | 124.915474 | 1.66792905
4910 | 136 | 124.908569 | 0.951082349
4920 | 126 | 124.901787 | 0.0978366137
4930 | 117 | 124.895111 | -0.729903281
4940 | 134 | 124.888557 | 0.787108719
4950 | 136 | 124.882111 | 0.95335114
4960 | 126 | 124.875778 | 0.10015364
4970 | 127 | 124.86956 | 0.189045966
4980 | 128 | 124.863441 | 0.27723524
4990 | 113 | 124.85743 | -1.11545312
5000 | 114 | 124.851517 | -1.01633763
5010 | 122 | 124.845711 | -0.257638544
5020 | 146 | 124.840004 | 1.75121367
5030 | 108 | 124.834389 | -1.61988986
5040 | 121 | 124.828873 | -0.348079324
5050 | 141 | 124.823456 | 1.36231077
5060 | 125 | 124.81813 | 0.0162669029
5070 | 129 | 124.812897 | 0.368653893
5080 | 118 | 124.807747 | -0.626703918
5090 | 135 | 124.802689 | 0.877644837
5100 | 114 | 124.797722 | -1.01129937
5110 | 117 | 124.792831 | -0.72044754
5120 | 125 | 124.788033 | 0.0189589467
5130 | 101 | 124.78331 | -2.3665278
5140 | 112 | 124.778671 | -1.20747101
5150 | 114 | 124.774117 | -1.00908852
5160 | 136 | 124.769638 | 0.962995589
5170 | 124 | 124.765228 | -0.0687195286
5180 | 141 | 124.760902 | 1.36757874
5190 | 149 | 124.756653 | 1.98609245
5200 | 129 | 124.752464 | 0.373974651
5210 | 137 | 124.74836 | 1.04672825
5220 | 144 | 124.744316 | 1.60464036
5230 | 128 | 124.740349 | 0.288115174
5240 | 103 | 124.73645 | -2.14175606
5250 | 108 | 124.732613 | -1.61009645
5260 | 127 | 124.728844 | 0.201532528
5270 | 126 | 124.725143 | 0.113573253
5280 | 124 | 124.721497 | -0.0647923052
5290 | 135 | 124.717918 | 0.884940684
5300 | 152 | 124.714401 | 2.21315432
5310 | 129 | 124.710945 | 0.377630234
5320 | 123 | 124.70755 | -0.153964594
5330 | 135 | 124.704208 | 0.886120677
5340 | 133 | 124.700928 | 0.719620824
5350 | 124 | 124.697701 | -0.0626553521
5360 | 129 | 124.694534 | 0.37907511
5370 | 102 | 124.691414 | -2.24678493
5380 | 128 | 124.688354 | 0.292710871
5390 | 112 | 124.685341 | -1.19865203
5400 | 111 | 124.682388 | -1.29867482
5410 | 130 | 124.679474 | 0.466641009
5420 | 113 | 124.67662 | -1.0984441
5430 | 156 | 124.673813 | 2.50810218
5440 | 107 | 124.671051 | -1.70832491
5450 | 126 | 124.668335 | 0.118634157
5460 | 96 | 124.665672 | -2.92567801
5470 | 127 | 124.663048 | 0.207370982
5480 | 142 | 124.660469 | 1.45510113
5490 | 122 | 124.657936 | -0.240638226
5500 | 129 | 124.655449 | 0.382516384
5510 | 146 | 124.653008 | 1.76668966
5520 | 124 | 124.650597 | -0.0584252998
5530 | 130 | 124.648239 | 0.469380468
5540 | 130 | 124.645912 | 0.469584554
5550 | 112 | 124.643631 | -1.19471085
5560 | 132 | 124.641388 | 0.640484989
5570 | 124 | 124.639183 | -0.0574003309
5580 | 138 | 124.637016 | 1.13753271
5590 | 105 | 124.634888 | -1.91616893
5600 | 118 | 124.63279 | -0.610597789
5610 | 153 | 124.630737 | 2.29351902
5620 | 135 | 124.628716 | 0.89261806
5630 | 129 | 124.626724 | 0.385045469
5640 | 114 | 124.624771 | -0.995100975
5650 | 141 | 124.622849 | 1.37920499
5660 | 108 | 124.620964 | -1.59935308
5670 | 143 | 124.61911 | 1.5370872
5680 | 131 | 124.617287 | 0.557660282
5690 | 126 | 124.615494 | 0.12334162
5700 | 133 | 124.613731 | 0.727181733
5710 | 115 | 124.612 | -0.896323562
5720 | 128 | 124.610298 | 0.299610138
5730 | 109 | 124.608627 | -1.49503529
5740 | 140 | 124.606987 | 1.30094707
5750 | 137 | 124.60537 | 1.0589447
5760 | 123 | 124.603783 | -0.144608214
5770 | 107 | 124.602219 | -1.70167065
5780 | 134 | 124.600685 | 0.811977148
5790 | 135 | 124.599182 | 0.895159841
5800 | 149 | 124.597702 | 1.99911416
5810 | 132 | 124.596245 | 0.644414186
5820 | 95 | 124.59481 | -3.0363636
5830 | 131 | 124.593407 | 0.559746683
5840 | 120 | 124.592026 | -0.419192702
5850 | 137 | 124.59066 | 1.06020141
5860 | 119 | 124.589325 | -0.512372613
5870 | 140 | 124.588013 | 1.30255067
5880 | 128 | 124.586723 | 0.301693887
5890 | 115 | 124.585457 | -0.893848419
5900 | 119 | 124.584213 | -0.511904001
5910 | 129 | 124.582985 | 0.388896495
5920 | 142 | 124.581779 | 1.46170461
5930 | 143 | 124.580597 | 1.54030788
5940 | 126 | 124.579437 | 0.126553789
5950 | 130 | 124.578293 | 0.475515187
5960 | 108 | 124.577171 | -1.59513903
5970 | 127 | 124.576065 | 0.21508944
5980 | 134 | 124.574982 | 0.81419754
5990 | 143 | 124.573914 | 1.54086673
6000 | 133 | 124.572861 | 0.730725646
6010 | 121 | 124.571831 | -0.324711889
6020 | 130 | 124.570824 | 0.476170272
6030 | 125 | 124.569824 | 0.0384760909
6040 | 140 | 124.568848 | 1.30417037
6050 | 105 | 124.567886 | -1.90963018
6060 | 142 | 124.56694 | 1.46294987
6070 | 116 | 124.56601 | -0.795334041
6080 | 125 | 124.565094 | 0.0388991758
6090 | 130 | 124.564201 | 0.476751089
6100 | 124 | 124.563316 | -0.0505873002
6110 | 112 | 124.562454 | -1.18704033
6120 | 118 | 124.5616 | -0.604044199
6130 | 136 | 124.56076 | 0.980906725
6140 | 108 | 124.559937 | -1.59348059
6150 | 123 | 124.559128 | -0.140581816
6160 | 122 | 124.558334 | -0.231620699
6170 | 117 | 124.557549 | -0.6986956
6180 | 117 | 124.556786 | -0.698625088
6190 | 122 | 124.55603 | -0.231412098
6200 | 127 | 124.55529 | 0.216932908
6210 | 126 | 124.554558 | 0.128770232
6220 | 114 | 124.553841 | -0.988457739
6230 | 133 | 124.553139 | 0.732435763
6240 | 130 | 124.552444 | 0.47778222
6250 | 113 | 124.551765 | -1.08669865
6260 | 111 | 124.551094 | -1.28621292
6270 | 126 | 124.550438 | 0.129137263
6280 | 124 | 124.549789 | -0.0493725464
6290 | 125 | 124.549156 | 0.0403246991
6300 | 135 | 124.548531 | 0.899519265
6310 | 129 | 124.54792 | 0.391983777
6320 | 131 | 124.547318 | 0.563773513
6330 | 134 | 124.546722 | 0.816638768
6340 | 121 | 124.546143 | -0.322376579
6350 | 119 | 124.54557 | -0.508361638
6360 | 133 | 124.545006 | 0.733141005
6370 | 119 | 124.544449 | -0.50825882
6380 | 135 | 124.543907 | 0.899917185
6390 | 104 | 124.543373 | -2.0144434
6400 | 127 | 124.542847 | 0.218037099
6410 | 130 | 124.542336 | 0.478668839
6420 | 131 | 124.541824 | 0.564253449
6430 | 122 | 124.541328 | -0.230081052
6440 | 124 | 124.540833 | -0.0485681929
6450 | 141 | 124.540352 | 1.38615239
6460 | 136 | 124.539879 | 0.982697308
6470 | 121 | 124.539413 | -0.321764857
6480 | 121 | 124.538956 | -0.321723253
6490 | 152 | 124.538506 | 2.22742128
6500 | 135 | 124.538071 | 0.900419533
6510 | 127 | 124.537636 | 0.218499497
6520 | 128 | 124.537209 | 0.306070417
6530 | 135 | 124.536789 | 0.900529802
6540 | 113 | 124.536377 | -1.08525109
6550 | 121 | 124.535973 | -0.321452051
6560 | 129 | 124.535568 | 0.393071294
6570 | 121 | 124.535179 | -0.32137993
6580 | 132 | 124.534798 | 0.649762452
6590 | 109 | 124.534416 | -1.4879272
6600 | 102 | 124.534042 | -2.2312026
6610 | 131 | 124.533676 | 0.564965367
6620 | 111 | 124.533318 | -1.28452563
6630 | 129 | 124.532967 | 0.393300354
6640 | 131 | 124.532623 | 0.565057337
6650 | 151 | 124.53228 | 2.15391254
6660 | 136 | 124.531944 | 0.983377695
6670 | 139 | 124.531616 | 1.22719228
6680 | 126 | 124.531288 | 0.130843252
6690 | 117 | 124.530975 | -0.696238935
6700 | 113 | 124.530663 | -1.08471346
6710 | 139 | 124.530357 | 1.22729909
6720 | 134 | 124.530052 | 0.818078876
6730 | 122 | 124.529755 | -0.229033217
6740 | 111 | 124.529465 | -1.28416002
6750 | 135 | 124.529175 | 0.901185155
6760 | 129 | 124.528893 | 0.393659055
6770 | 121 | 124.528618 | -0.320783436
6780 | 129 | 124.528343 | 0.393707424
6790 | 124 | 124.528076 | -0.04742264
6800 | 140 | 124.527817 | 1.30763817
6810 | 129 | 124.527557 | 0.393776625
6820 | 120 | 124.527298 | -0.413283885
6830 | 133 | 124.527054 | 0.73469764
6840 | 111 | 124.52681 | -1.28390801
6850 | 116 | 124.526566 | -0.791671753
6860 | 108 | 124.526329 | -1.5902468
6870 | 107 | 124.526093 | -1.69431126
6880 | 137 | 124.525864 | 1.06573737
6890 | 120 | 124.525642 | -0.413132757
6900 | 132 | 124.525421 | 0.650578618
6910 | 149 | 124.5252 | 2.00505376
6920 | 123 | 124.524986 | -0.137503386
6930 | 119 | 124.52478 | -0.506455779
6940 | 111 | 124.524574 | -1.28369582
6950 | 116 | 124.524368 | -0.791467726
6960 | 136 | 124.52417 | 0.984044313
6970 | 120 | 124.523972 | -0.412980229
6980 | 118 | 124.523781 | -0.600562692
6990 | 116 | 124.52359 | -0.791395485
7000 | 137 | 124.523407 | 1.06594729
7010 | 120 | 124.523224 | -0.412911981
7020 | 133 | 124.523041 | 0.735045612
7030 | 128 | 124.522865 | 0.307338178
7040 | 109 | 124.52269 | -1.48680401
7050 | 126 | 124.522522 | 0.131624207
7060 | 133 | 124.522354 | 0.735105157
7070 | 131 | 124.522186 | 0.565969229
7080 | 110 | 124.522026 | -1.38462079
7090 | 118 | 124.521866 | -0.600386441
7100 | 134 | 124.521713 | 0.818799257
7110 | 114 | 124.521553 | -0.985433757
7120 | 118 | 124.521408 | -0.6003443
7130 | 124 | 124.521255 | -0.0468101241
7140 | 134 | 124.521111 | 0.818851352
7150 | 128 | 124.520966 | 0.307506114
7160 | 136 | 124.520828 | 0.984330833
7170 | 123 | 124.520683 | -0.137115389
7180 | 147 | 124.520546 | 1.85407412
7190 | 131 | 124.520416 | 0.566123843
7200 | 118 | 124.520287 | -0.600241005
7210 | 139 | 124.520157 | 1.22816432
7220 | 113 | 124.520027 | -1.08371294
7230 | 112 | 124.519905 | -1.18301988
7240 | 132 | 124.519775 | 0.651069999
7250 | 120 | 124.519661 | -0.412586719
7260 | 122 | 124.519539 | -0.228108332
7270 | 129 | 124.519424 | 0.394492686
7280 | 125 | 124.51931 | 0.0429942235
7290 | 131 | 124.519196 | 0.566230536
7300 | 123 | 124.519081 | -0.136970922
7310 | 135 | 124.518974 | 0.902063072
7320 | 124 | 124.518867 | -0.046595674
7330 | 128 | 124.518761 | 0.307700992
7340 | 122 | 124.518661 | -0.228028893
7350 | 118 | 124.518555 | -0.600081623
7360 | 112 | 124.518456 | -1.18288291
7370 | 118 | 124.518356 | -0.600063324
7380 | 119 | 124.518265 | -0.505858541
7390 | 140 | 124.518166 | 1.3084538
7400 | 136 | 124.518074 | 0.984567046
7410 | 138 | 124.517982 | 1.1476655
7420 | 133 | 124.517891 | 0.73549217
7430 | 130 | 124.517807 | 0.480820119
7440 | 129 | 124.517715 | 0.394643158
7450 | 142 | 124.517632 | 1.46708775
7460 | 128 | 124.517548 | 0.30780822
7470 | 131 | 124.517464 | 0.566381812
7480 | 125 | 124.517387 | 0.0431661867
7490 | 126 | 124.517303 | 0.132089108
7500 | 104 | 124.517227 | -2.01187968
7510 | 121 | 124.517151 | -0.319740981
7520 | 122 | 124.517075 | -0.227885216
7530 | 144 | 124.516998 | 1.62358344
7540 | 122 | 124.516922 | -0.227871403
7550 | 139 | 124.516853 | 1.22844446
7560 | 124 | 124.516785 | -0.0464086309
7570 | 122 | 124.516716 | -0.227852762
7580 | 114 | 124.516647 | -0.984974265
7590 | 122 | 124.516579 | -0.227840319
7600 | 136 | 124.51651 | 0.984701157
7610 | 134 | 124.516449 | 0.819254041
7620 | 126 | 124.51638 | 0.132171348
7630 | 134 | 124.516319 | 0.819265246
7640 | 137 | 124.516258 | 1.066558
7650 | 151 | 124.516197 | 2.15522122
7660 | 126 | 124.516136 | 0.132193103
7670 | 130 | 124.516083 | 0.480971366
7680 | 144 | 124.516022 | 1.62366486
7690 | 114 | 124.515968 | -0.984910667
7700 | 125 | 124.515907 | 0.0432985686
7710 | 130 | 124.515854 | 0.480991423
7720 | 135 | 124.5158 | 0.90233624
7730 | 121 | 124.515747 | -0.319613367
7740 | 147 | 124.515701 | 1.85447371
7750 | 119 | 124.515648 | -0.505618632
7760 | 115 | 124.515594 | -0.887333751
7770 | 127 | 124.515549 | 0.220459402
7780 | 131 | 124.515503 | 0.566553116
7790 | 123 | 124.51545 | -0.136643484
7800 | 137 | 124.515404 | 1.06663108
7810 | 136 | 124.515358 | 0.984799922
7820 | 141 | 124.515312 | 1.38826108
7830 | 110 | 124.515266 | -1.38397634
7840 | 129 | 124.515228 | 0.394862145
7850 | 135 | 124.515182 | 0.902389407
7860 | 131 | 124.515144 | 0.566584468
7870 | 141 | 124.515099 | 1.38827908
7880 | 124 | 124.51506 | -0.0462537892
7890 | 121 | 124.515022 | -0.319547474
7900 | 115 | 124.514977 | -0.887276113
7910 | 110 | 124.514938 | -1.38394511
7920 | 120 | 124.5149 | -0.412152112
7930 | 138 | 124.51487 | 1.1479305
7940 | 122 | 124.514832 | -0.227682143
7950 | 128 | 124.514793 | 0.308051646
7960 | 130 | 124.514755 | 0.481087804
7970 | 118 | 124.514725 | -0.599729002
7980 | 122 | 124.514687 | -0.227669016
7990 | 120 | 124.514656 | -0.412129849
8000 | 154 | 124.514626 | 2.37599921
8010 | 129 | 124.514587 | 0.394918561
8020 | 105 | 124.514557 | -1.90442574
8030 | 140 | 124.514526 | 1.30876136
8040 | 125 | 124.514496 | 0.0434248112
8050 | 123 | 124.514465 | -0.136554733
8060 | 131 | 124.514435 | 0.566646457
8070 | 118 | 124.514404 | -0.599699497
8080 | 112 | 124.514374 | -1.18249714
8090 | 117 | 124.514351 | -0.694702029
8100 | 121 | 124.51432 | -0.319483668
8110 | 110 | 124.514297 | -1.38388395
8120 | 134 | 124.514267 | 0.819442511
8130 | 136 | 124.514244 | 0.984895468
8140 | 144 | 124.514214 | 1.62381554
8150 | 117 | 124.514191 | -0.694687188
8160 | 139 | 124.514168 | 1.22867227
8170 | 131 | 124.514137 | 0.566672444
8180 | 97 | 124.514114 | -2.79363489
8190 | 141 | 124.514091 | 1.38836396
8200 | 111 | 124.514069 | -1.28269863
8210 | 108 | 124.514046 | -1.58906484
8220 | 122 | 124.514023 | -0.227608919
8230 | 128 | 124.514 | 0.308121771
8240 | 100 | 124.513977 | -2.45139766
8250 | 108 | 124.513954 | -1.58905602
8260 | 138 | 124.513939 | 1.14800978
8270 | 137 | 124.513916 | 1.06675816
8280 | 116 | 124.513893 | -0.790495157
8290 | 113 | 124.513878 | -1.08313453
8300 | 125 | 124.513855 | 0.0434821323
8310 | 120 | 124.513832 | -0.412054628
8320 | 150 | 124.513817 | 2.0809381
8330 | 133 | 124.513802 | 0.735846758
8340 | 133 | 124.513779 | 0.735848725
8350 | 135 | 124.513763 | 0.902511537
8360 | 135 | 124.513741 | 0.902513504
8370 | 127 | 124.513725 | 0.220621198
8380 | 122 | 124.51371 | -0.227580607
8390 | 125 | 124.513695 | 0.0434964634
8400 | 129 | 124.51368 | 0.394998491
8410 | 112 | 124.513657 | -1.18242943
8420 | 108 | 124.513641 | -1.58902586
8430 | 128 | 124.513626 | 0.308154821
8440 | 130 | 124.513611 | 0.481188148
8450 | 147 | 124.513596 | 1.8546474
8460 | 110 | 124.51358 | -1.38381553
8470 | 122 | 124.513565 | -0.227567479
8480 | 135 | 124.51355 | 0.902529895
8490 | 138 | 124.513542 | 1.14804351
8500 | 118 | 124.513527 | -0.599618733
8510 | 114 | 124.513512 | -0.984680593
8520 | 124 | 124.513496 | -0.0461133383
8530 | 120 | 124.513481 | -0.412022591
8540 | 127 | 124.513474 | 0.22064355
8550 | 142 | 124.513458 | 1.46743798
8560 | 117 | 124.513443 | -0.694618046
8570 | 116 | 124.513435 | -0.7904526
8580 | 116 | 124.51342 | -0.790451229
8590 | 118 | 124.513412 | -0.599608243
8600 | 124 | 124.513397 | -0.0461044312
8610 | 128 | 124.51339 | 0.308175743
8620 | 130 | 124.513374 | 0.481208891
8630 | 111 | 124.513367 | -1.28263199
8640 | 122 | 124.513351 | -0.227548137
8650 | 124 | 124.513344 | -0.046099633
8660 | 110 | 124.513329 | -1.38379157
8670 | 119 | 124.513321 | -0.505405307
8680 | 149 | 124.513313 | 2.00602746
8690 | 117 | 124.513298 | -0.694604695
8700 | 115 | 124.51329 | -0.887118876
8710 | 130 | 124.513283 | 0.481216937
8720 | 136 | 124.513275 | 0.984978557
8730 | 108 | 124.51326 | -1.58898914
8740 | 126 | 124.513252 | 0.132450014
8750 | 110 | 124.513245 | -1.38378358
8760 | 120 | 124.513237 | -0.412000299
8770 | 115 | 124.513229 | -0.887113214
8780 | 122 | 124.513222 | -0.227536395
8790 | 126 | 124.513206 | 0.132454097
8800 | 140 | 124.513199 | 1.30887353
8810 | 126 | 124.513191 | 0.132455453
8820 | 128 | 124.513184 | 0.308193952
8830 | 132 | 124.513176 | 0.651644409
8840 | 115 | 124.513168 | -0.887107491
8850 | 118 | 124.513161 | -0.599585056
8860 | 123 | 124.513153 | -0.136436418
8870 | 133 | 124.513145 | 0.735903621
8880 | 104 | 124.513138 | -2.01147866
8890 | 127 | 124.51313 | 0.220674008
8900 | 118 | 124.513123 | -0.59958154
8910 | 117 | 124.513123 | -0.694588423
8920 | 104 | 124.513115 | -2.01147652
8930 | 128 | 124.513107 | 0.308200687
8940 | 120 | 124.5131 | -0.411987752
8950 | 118 | 124.513092 | -0.599578738
8960 | 142 | 124.513084 | 1.46746933
8970 | 148 | 124.513077 | 1.93061316
8980 | 111 | 124.513077 | -1.28260446
8990 | 116 | 124.513069 | -0.790418625
9000 | 134 | 124.513062 | 0.81954664
9010 | 125 | 124.513054 | 0.0435537845
9020 | 130 | 124.513054 | 0.481236994
9030 | 143 | 124.513046 | 1.54595673
9040 | 121 | 124.513039 | -0.319367141
9050 | 126 | 124.513031 | 0.132469729
9060 | 101 | 124.513031 | -2.33963394
9070 | 123 | 124.513023 | -0.13642472
9080 | 130 | 124.513016 | 0.481240362
9090 | 124 | 124.513016 | -0.0460701734
9100 | 112 | 124.513008 | -1.18236816
9110 | 124 | 124.513008 | -0.0460694879
9120 | 127 | 124.513 | 0.220685527
9130 | 131 | 124.512993 | 0.566772461
9140 | 125 | 124.512993 | 0.0435592458
9150 | 121 | 124.512985 | -0.319362283
9160 | 136 | 124.512978 | 0.985004067
9170 | 116 | 124.512978 | -0.790410101
9180 | 143 | 124.51297 | 1.54596305
9190 | 129 | 124.51297 | 0.395060956
9200 | 122 | 124.512962 | -0.227512911
9210 | 124 | 124.512962 | -0.0460653789
9220 | 122 | 124.512955 | -0.227512226
9230 | 125 | 124.512955 | 0.0435626544
9240 | 120 | 124.512947 | -0.411973834
9250 | 130 | 124.512947 | 0.481246382
9260 | 115 | 124.512939 | -0.887086153
9270 | 121 | 124.512939 | -0.31935814
9280 | 124 | 124.512932 | -0.0460626371
9290 | 104 | 124.512932 | -2.0114584
9300 | 124 | 124.512924 | -0.0460619517
9310 | 119 | 124.512924 | -0.505368948
9320 | 133 | 124.512917 | 0.735923469
9330 | 149 | 124.512917 | 2.00606012
9340 | 123 | 124.512917 | -0.136415094
9350 | 136 | 124.512909 | 0.985009909
9360 | 132 | 124.512909 | 0.651667655
9370 | 124 | 124.512901 | -0.0460598953
9380 | 112 | 124.512901 | -1.18235803
9390 | 131 | 124.512894 | 0.566781104
9400 | 134 | 124.512894 | 0.819561124
9410 | 130 | 124.512894 | 0.481251061
9420 | 122 | 124.512886 | -0.227506012
9430 | 114 | 124.512886 | -0.984622002
9440 | 146 | 124.512886 | 1.77828622
9450 | 139 | 124.512878 | 1.22878158
9460 | 129 | 124.512878 | 0.395069033
9470 | 145 | 124.512878 | 1.70136285
9480 | 125 | 124.512871 | 0.0435701609
9490 | 128 | 124.512871 | 0.308221579
9500 | 122 | 124.512871 | -0.227504626
9510 | 110 | 124.512863 | -1.38374722
9520 | 115 | 124.512863 | -0.88707906
9530 | 105 | 124.512863 | -1.90426052
9540 | 139 | 124.512856 | 1.22878361
9550 | 107 | 124.512856 | -1.69303167
9560 | 131 | 124.512856 | 0.566784441
9570 | 135 | 124.512848 | 0.902590334
9580 | 113 | 124.512848 | -1.08303761
9590 | 131 | 124.512848 | 0.566785097
9600 | 130 | 124.512848 | 0.481255084
9610 | 109 | 124.51284 | -1.48586059
9620 | 121 | 124.51284 | -0.31934911
9630 | 128 | 124.51284 | 0.308224291
9640 | 112 | 124.51284 | -1.1823523
9650 | 129 | 124.512833 | 0.395073056
9660 | 134 | 124.512833 | 0.819566429
9670 | 140 | 124.512833 | 1.30890453
9680 | 121 | 124.512833 | -0.319348425
9690 | 109 | 124.512825 | -1.48585916
9700 | 129 | 124.512825 | 0.395073742
9710 | 123 | 124.512825 | -0.136406839
9720 | 111 | 124.512825 | -1.28258061
9730 | 130 | 124.512825 | 0.481257081
9740 | 102 | 124.512817 | -2.22910118
9750 | 128 | 124.512817 | 0.308226317
9760 | 145 | 124.512817 | 1.70136786
9770 | 119 | 124.512817 | -0.505359173
9780 | 122 | 124.51281 | -0.227499098
9790 | 121 | 124.51281 | -0.319346339
9800 | 116 | 124.51281 | -0.790394545
9810 | 125 | 124.51281 | 0.0435756221
9820 | 126 | 124.51281 | 0.132489443
9830 | 127 | 124.51281 | 0.22070244
9840 | 109 | 124.512802 | -1.48585689
9850 | 123 | 124.512802 | -0.136404768
9860 | 140 | 124.512802 | 1.30890715
9870 | 122 | 124.512802 | -0.227498412
9880 | 114 | 124.512802 | -0.984614134
9890 | 139 | 124.512794 | 1.22878873
9900 | 122 | 124.512794 | -0.227497712
9910 | 133 | 124.512794 | 0.735934079
9920 | 143 | 124.512794 | 1.54597783
9930 | 119 | 124.512794 | -0.505357027
9940 | 133 | 124.512794 | 0.735934079
9950 | 129 | 124.512794 | 0.395076424
9960 | 116 | 124.512787 | -0.790392399
9970 | 127 | 124.512787 | 0.220704481
9980 | 125 | 124.512787 | 0.0435776673
9990 | 111 | 124.512787 | -1.28257704