## Comparison_RUsilatrane_surfaces
Comparison_RUsilatrane_surfaces
Labels | BOLD_038_ITO_Rusilatrane_A_12_rep(Multi Scans) | BOLD_039_ITO_Rusilatrane__PTESsilatraneA_12_rep(Multi Scans) | BOLD_044_ITO_Rusilatrane_PTESsilatrane_1_10_A_12(Multi Scans) | BOLD_044_QUARTZ_Rusilatrane_B_12(Multi Scans) | BOLD_044_QUARTZ_Rusilatrane_A_12(Multi Scans) |  |  | BOLD_057_Rusilatrane_1E-5_ACN_exc353_Argon
Type | Emission Scan | Emission Scan | Emission Scan | Emission Scan | Emission Scan |  |  | Emission Scan
Comment
Start | 420 | 420 | 420 | 420 | 420 |  |  | 400
Stop | 900 | 900 | 900 | 900 | 900 |  |  | 850
Step | 2 | 2 | 2 | 2 | 2 |  |  | 2
Fixed/Offset | 405 | 405 | 405 | 405 | 405 |  |  | 353
Xaxis | Wavelength | Wavelength | Wavelength | Wavelength | Wavelength |  |  | Wavelength
Yaxis | Counts | Counts | Counts | Counts | Counts |  |  | Counts
Scan Corr. by File | True | True | True | True | True |  |  | True
Corr. by Ref. Det. | True | True | True | True | True |  |  | True
Fixed/Offset Corr. by File | False | False | False | False | False |  |  | False
Repeats | 1 | 1 | 1 | 1 | 1 |  |  | 1
Dwell Time | 0.5 | 0.5 | 0.5 | 0.5 | 0.5 |  |  | 0.5
Lamp | Xenon | Xenon | Xenon | Xenon | Xenon |  |  | Xenon
Temp | 19.1 | 19.2 | 16.95 | 18.95 | 19.05 |  |  | 17.4
Scan Polariser | None | None | None | None | None |  |  | None
Scan Slit | 12 | 12 | 12 | 12 | 12 |  |  | 2
Fixed/Offset Polariser | None | None | None | None | None |  |  | None
Fixed/Offset Slit | 1 | 1 | 1 | 1 | 1 |  |  | 1
Detector | PMT-980 | PMT-980 | PMT-980 | PMT-980 | PMT-980 |  |  | PMT-980
Labels | BOLD_038_ITO_Rusilatrane | BOLD_039_ITO_Rusilatrane__PTESsilatrane (1/1) | BOLD_044_ITO_Rusilatrane_PTESsilatrane(1/10) | BOLD_044_QUARTZ_Rusilatrane_B (not homogeneous) | BOLD_044_QUARTZ_Rusilatrane_A | BOLD_052_QUARTZ_TECTOMER_A1_Ru_12 | BOLD_052_QUARTZ_TECTOMER_B1_Ru_12 | BOLD_057_Rusilatrane_1E-5_ACN_exc353
420 | 9975.24707 | 12989.4453 | 6042.75977 | 6101.27148 | 10170.2266 | 15300.0146 | 16118.2393 | 1237.60791
422 | 3644.94922 | 5266.80664 | 2350.11841 | 1678.47925 | 2805.08057 | 5313.05225 | 4243.05371 | 1197.72034
424 | 578.862793 | 2522.83057 | 236.290924 | 179.148453 | 1557.8291 | 2528.08569 | 1024.58154 | 1227.64001
426 | 553.616943 | 2483.89868 | 219.088226 | 131.018829 | 1521.68347 | 2515.66504 | 962.891846 | 1172.92188
428 | 595.591431 | 2671.12207 | 211.061005 | 105.187111 | 1553.5918 | 2401.00879 | 998.094299 | 1388.85852
430 | 590.855774 | 2689.24219 | 195.250458 | 87.1321793 | 1439.52783 | 2501.28442 | 1113.26831 | 1291.46265
432 | 580.991455 | 2743.47729 | 255.6772 | 142.702606 | 1517.89563 | 2461.37207 | 1193.49951 | 1458.4469
434 | 571.850708 | 2872.92236 | 273.626251 | 122.983856 | 1487.35364 | 2463.35156 | 1156.3053 | 1487.32031
436 | 634.770813 | 2967.05737 | 222.59967 | 167.179047 | 1486.12219 | 2499.01099 | 1179.48425 | 1455.19666
438 | 666.440857 | 2865.9812 | 254.428604 | 132.360672 | 1548.13513 | 2389.65967 | 1204.7251 | 1367.49414
440 | 698.996277 | 3021.54834 | 244.142715 | 120.731537 | 1615.66919 | 2330.12061 | 1300.02002 | 1452.74463
442 | 651.907715 | 3094.94971 | 249.739517 | 131.858292 | 1866.48401 | 2387.16895 | 1368.4281 | 1495.05054
444 | 674.352539 | 3050.48999 | 240.267166 | 74.4924011 | 1634.70618 | 2247.64258 | 1396.78259 | 1420.25635
446 | 721.651367 | 3064.24023 | 256.266785 | 52.2985229 | 1674.32153 | 2185.36353 | 1402.27258 | 1431.34717
448 | 725.638062 | 2870.92676 | 256.596405 | 64.290535 | 1588.15405 | 2061.23462 | 1501.80603 | 1356.08765
450 | 679.634094 | 2725.11768 | 232.607986 | 57.8644028 | 1533.53333 | 2128.08276 | 1477.8584 | 1395.43225
452 | 652.219971 | 2566.99268 | 209.483047 | 44.3433113 | 1401.14954 | 2122.63965 | 1693.14905 | 1333.39417
454 | 748.232178 | 2628.70142 | 215.33046 | 39.4186859 | 1365.96143 | 2117.87573 | 1602.63379 | 1259.24829
456 | 640.350708 | 2342.948 | 217.801651 | 29.967701 | 1402.95593 | 2063.70923 | 1535.87024 | 1361.00842
458 | 618.135864 | 2329.34546 | 229.91951 | 66.7574158 | 1171.53918 | 2041.83838 | 1665.49731 | 1289.9823
460 | 686.235474 | 2342.68506 | 248.216354 | 52.7749672 | 1044.64124 | 2066.0835 | 1745.94385 | 1339.08398
462 | 625.093445 | 2285.32837 | 171.748291 | 61.499752 | 973.762146 | 2115.18286 | 1698.57861 | 1078.95215
464 | 675.677612 | 2237.28003 | 214.428421 | 29.1040478 | 1052.64917 | 2039.94397 | 1719.8551 | 1198.82813
466 | 647.021423 | 2244.15527 | 224.832748 | 36.282505 | 992.188721 | 2089.18384 | 1770.49939 | 1210.73596
468 | 631.044617 | 2253.8186 | 268.130768 | 60.4927063 | 1022.45636 | 2065.8042 | 1771.13159 | 1208.21997
470 | 618.784302 | 2123.5603 | 251.08313 | 73.2079163 | 1055.28784 | 2182.66772 | 1787.4325 | 1273.5614
472 | 657.032654 | 2128.16748 | 201.588943 | 44.9049225 | 965.663696 | 1985.89465 | 1862.75244 | 1103.66797
474 | 591.054382 | 2071.16064 | 281.202759 | 50.4676704 | 947.339233 | 2095.63647 | 1848.74927 | 920.346191
476 | 665.36261 | 2058.79565 | 242.069168 | 63.6576767 | 999.3974 | 2099.07593 | 1857.48218 | 1048.4895
478 | 662.967529 | 2102.25049 | 270.995911 | 88.3481598 | 978.228882 | 1877.37036 | 1934.70154 | 994.003052
480 | 685.653625 | 1978.86426 | 221.006119 | 83.2677002 | 907.460571 | 1888.1571 | 1898.67639 | 875.260986
482 | 665.151306 | 1849.64612 | 300.677246 | 104.899551 | 838.73114 | 2005.13892 | 1960.0199 | 1041.99951
484 | 560.481628 | 1808.79919 | 283.331635 | 113.078407 | 873.818726 | 1908.54932 | 1931.30566 | 969.641479
486 | 652.07605 | 1775.81812 | 303.817078 | 124.209084 | 764.131165 | 1830.8385 | 1964.75354 | 983.88739
488 | 647.257751 | 1611.69128 | 353.029449 | 148.890533 | 689.334717 | 1890.80005 | 1877.89233 | 900.748596
490 | 607.411682 | 1503.58557 | 289.266052 | 398.56366 | 654.474854 | 2017.2262 | 1889.3855 | 904.012695
492 | 515.168457 | 1519.59619 | 243.47377 | 122.449997 | 726.894287 | 1892.01563 | 2054.52417 | 875.299011
494 | 549.593018 | 1422.37097 | 278.241333 | 113.594757 | 658.465149 | 1992.19946 | 1872.76306 | 962.554626
496 | 528.975403 | 1456.71741 | 243.109161 | 79.8712311 | 541.080627 | 1834.93164 | 1811.88086 | 900.764954
498 | 502.96933 | 1423.55969 | 229.053452 | 89.3472366 | 461.145752 | 1885.19641 | 1715.42676 | 907.344116
500 | 522.151001 | 1401.0481 | 200.144012 | 39.9386063 | 441.454315 | 1855.80884 | 1789.00427 | 785.412598
502 | 581.107971 | 1347.75598 | 180.639603 | 34.0630074 | 430.100708 | 1896.41309 | 1887.42188 | 829.069702
504 | 479.584381 | 1349.62097 | 179.118103 | 73.058197 | 442.916138 | 1636.8949 | 1730.45935 | 747.68988
506 | 520.956604 | 1322.00012 | 246.438339 | 45.7790833 | 399.1427 | 1748.47327 | 1748.53918 | 716.881409
508 | 432.97937 | 1153.25037 | 210.123703 | 35.3781471 | 367.841705 | 1694.75745 | 1604.35754 | 692.674683
510 | 421.454651 | 1178.14648 | 209.456406 | 24.6273079 | 361.260376 | 1659.06873 | 1654.22009 | 708.181824
512 | 426.736755 | 1034.17432 | 214.064438 | 38.6330376 | 370.253754 | 1614.46082 | 1664.17957 | 660.286316
514 | 462.428589 | 1131.27063 | 201.935928 | 27.6015034 | 345.345551 | 1594.14771 | 1526.38269 | 576.621155
516 | 418.031738 | 1011.50092 | 156.945038 | 20.9913101 | 268.934113 | 1435.26892 | 1489.46484 | 774.143311
518 | 371.29129 | 964.416626 | 198.969574 | 28.3250942 | 303.521179 | 1547.04797 | 1549.5061 | 737.553833
520 | 371.631683 | 972.941223 | 239.36142 | 0 | 278.68045 | 1449.80737 | 1516.78711 | 572.342712
522 | 367.142334 | 920.955505 | 183.56337 | 31.57687 | 284.89032 | 1404.31519 | 1493.39807 | 617.388672
524 | 337.703156 | 939.593506 | 167.849182 | 34.4134445 | 225.379669 | 1516.2334 | 1467.24573 | 605.787476
526 | 355.758209 | 875.942017 | 167.832932 | 34.9090843 | 275.446686 | 1433.16675 | 1300.97168 | 538.089111
528 | 392.018219 | 847.711304 | 148.950577 | 43.1472855 | 244.635056 | 1420.48193 | 1304.56836 | 552.946594
530 | 376.735321 | 872.045898 | 170.526886 | 35.9220924 | 265.714508 | 1357.55176 | 1369.57813 | 678.202454
532 | 488.588562 | 843.281189 | 236.111389 | 108.85701 | 237.487106 | 1282.11951 | 1380.09692 | 521.033875
534 | 430.720642 | 842.007263 | 312.861359 | 176.398087 | 329.774109 | 1562.1676 | 1470.026 | 548.299683
536 | 569.535583 | 988.44458 | 415.247772 | 308.042358 | 483.998566 | 1495.6283 | 1574.61353 | 582.363647
538 | 685.150391 | 1133.41467 | 571.547424 | 355.323517 | 601.116882 | 1634.51501 | 1599.75098 | 476.274353
540 | 673.683838 | 1077 | 619.332275 | 471.281952 | 664.26416 | 1637.49878 | 1652.41455 | 451.693054
542 | 736.196838 | 1222.73352 | 651.059265 | 596.627014 | 701.5354 | 1708.38525 | 1680.34583 | 537.416077
544 | 735.431091 | 1160.69556 | 658.278687 | 633.285095 | 813.9021 | 1609.31152 | 1575.20496 | 571.680298
546 | 617.550842 | 1086.74487 | 580.927063 | 463.283997 | 674.755066 | 1572.4314 | 1571.40869 | 786.734131
548 | 599.760864 | 889.71759 | 452.083557 | 628.446045 | 714.343506 | 1599.30737 | 1519.55615 | 651.162292
550 | 484.215851 | 896.052185 | 353.322174 | 451.245575 | 570.393066 | 1471.4104 | 1308.04834 | 643.944336
552 | 359.582153 | 865.632874 | 333.163116 | 405.430908 | 525.875 | 1339.00391 | 1279.03906 | 805.192139
554 | 279.537628 | 791.278198 | 244.61174 | 207.034836 | 484.380219 | 1265.95544 | 1159.24988 | 814.424072
556 | 300.389648 | 859.181091 | 215.901749 | 224.491623 | 254.632675 | 1181.89856 | 983.523987 | 869.241028
558 | 287.674896 | 851.616211 | 169.532135 | 178.197067 | 239.908142 | 1106.21643 | 1055.95752 | 1179.04663
560 | 239.334503 | 771.920898 | 211.236267 | 171.571854 | 284.704926 | 1131.36328 | 1077.73694 | 1205.22681
562 | 275.139862 | 934.431519 | 175.167877 | 213.649536 | 238.262222 | 1089.39221 | 953.520203 | 1433.67358
564 | 269.746216 | 832.596375 | 177.448761 | 271.949585 | 258.289825 | 991.864624 | 1128.55579 | 1737.71997
566 | 301.179474 | 998.408081 | 162.109161 | 273.572357 | 305.312347 | 1159.51074 | 999.125244 | 2082.29272
568 | 287.713013 | 1106.65967 | 228.26149 | 378.518066 | 282.975311 | 1133.04846 | 1221.74341 | 2536.99561
570 | 302.774994 | 1185.44751 | 240.822662 | 468.201416 | 321.982941 | 1273.76184 | 1236.224 | 3285.44458
572 | 358.756989 | 1196.06519 | 290.963806 | 588.791687 | 414.22052 | 1119.15857 | 1399.15796 | 3967.78149
574 | 348.404846 | 1479.7876 | 401.749115 | 739.883423 | 494.970764 | 1247.30908 | 1294.83411 | 4456.83789
576 | 395.013275 | 1478.84314 | 475.09613 | 1002.68195 | 594.388 | 1399.6759 | 1476.37561 | 5344.05762
578 | 557.675049 | 1652.01343 | 476.342712 | 1184.74634 | 789.073059 | 1495.41223 | 1587.00073 | 6900.56445
580 | 420.626617 | 1558.97717 | 568.046509 | 1570.05566 | 957.358521 | 1559.14917 | 1924.83081 | 7965.98291
582 | 529.921875 | 1578.89282 | 756.206543 | 1679.06323 | 1038.33496 | 1715.3866 | 1838.13574 | 9706.91211
584 | 533.518921 | 1950.8728 | 745.445313 | 2012.31384 | 1205.90613 | 1817.73022 | 2023.19836 | 11998.9268
586 | 650.722656 | 1873.61694 | 828.39624 | 2197.53711 | 1417.51306 | 1946.03113 | 2072.60083 | 13828.6709
588 | 713.336304 | 2010.12195 | 1006.72235 | 2983.74219 | 1632.62195 | 2115.74023 | 2372.89917 | 16757.1387
590 | 712.153442 | 1816.72571 | 1195.98889 | 3347.31836 | 1995.53723 | 2270.00244 | 2489.65479 | 18729.4082
592 | 918.457886 | 1946.04968 | 1280.06079 | 4011.1521 | 1998.58826 | 2298.35327 | 2573.92773 | 22338.873
594 | 972.539368 | 1926.40356 | 1336.70374 | 4772.24951 | 2466.80371 | 2613.66577 | 2711.85034 | 26384.1094
596 | 855.250244 | 1947.96021 | 1500.14844 | 5412.62744 | 3136.06689 | 2497.0271 | 2694.7749 | 30870.7246
598 | 1166.90527 | 2047.78381 | 1711.40186 | 6456.19727 | 3408.42822 | 2894.42334 | 3053.25708 | 34319.6758
600 | 1284.08972 | 2130.02881 | 1920.34399 | 7775.84375 | 3910.39819 | 3014.42944 | 3273.53174 | 40084.9766
602 | 1467.35071 | 2365.89697 | 2218.70728 | 8815.66504 | 4869.1167 | 3231.99023 | 3688.60645 | 44456.5547
604 | 1843.25952 | 2637.07886 | 2784.45557 | 10557.2881 | 5417.03125 | 3549.22314 | 4105.39648 | 50755.8984
606 | 2108.66431 | 2871.88867 | 2949.17822 | 12268.9912 | 6435.26367 | 4193.25146 | 4397.37402 | 57387.7695
608 | 1964.78723 | 3042.00195 | 3622.47095 | 14464.8467 | 7354.04932 | 4310.30469 | 4889.69531 | 64964.5781
610 | 2414.1416 | 3549.60278 | 3772.54932 | 15816.9365 | 8569.9541 | 4361.52686 | 5184.08691 | 73685.2266
612 | 2731.95874 | 3431.62012 | 4274.02832 | 18042.1699 | 9320.66699 | 4748.51465 | 5357.05371 | 80699.0625
614 | 2846.94604 | 3688.6272 | 4166.41504 | 20210.1289 | 9971.5918 | 4921.9126 | 5769.46143 | 89655.3672
616 | 3077.10791 | 3858.33374 | 4677.74219 | 22781.0625 | 12092.6338 | 5528.51123 | 5956.52197 | 99359.3516
618 | 3307.2146 | 3776.29541 | 5060.72754 | 25353.541 | 12880.2441 | 5348.125 | 6345.93799 | 107948.234
620 | 3604.96094 | 4599.49609 | 5534.39453 | 27506.8066 | 13828.166 | 5596.49023 | 6302.8418 | 116592.648
622 | 3681.70264 | 4580.43457 | 6426.67188 | 31506.6406 | 15733.5732 | 5887.83008 | 6497.8667 | 125703.969
624 | 4258.53809 | 4696.97852 | 6611.94092 | 34224 | 16819.3535 | 6101.48779 | 6605.17871 | 136177.547
626 | 4344.90576 | 5289.29102 | 7094.63818 | 38427.5742 | 19256.8789 | 6291.06494 | 7085.35645 | 143636.063
628 | 4735.86621 | 5278.13428 | 7563.93408 | 41760.1719 | 20625.2344 | 6801.53418 | 7515.92627 | 152074.25
630 | 5273.22021 | 6229.4458 | 7905.48975 | 45231.793 | 22380.5078 | 6709.86719 | 7804.72559 | 160665.766
632 | 5277.22656 | 6448.2085 | 8491.1582 | 49666.6211 | 25267.3047 | 6950.81348 | 7860.04102 | 170373.938
634 | 5544.6416 | 6755.94287 | 8920.16113 | 54336.7734 | 26617.3789 | 7193.57813 | 8796.96094 | 177083.484
636 | 6058.65527 | 7036.3584 | 9734.98047 | 58053.5156 | 28880.3828 | 7648.99609 | 9057.78613 | 186685.016
638 | 6375.77832 | 7420.13525 | 10468.6533 | 62083.4414 | 31324.5684 | 7651.11865 | 8950.8623 | 192625.156
640 | 6654.80713 | 7857.7832 | 10421.8438 | 65915.7656 | 32732.7109 | 8026.59277 | 9611.05664 | 207074.141
642 | 7451.78711 | 8271.52148 | 10676.2852 | 71773.1953 | 35359.0273 | 8387.69727 | 9464.45215 | 213858.328
644 | 7747.4834 | 8587.81055 | 11243.5938 | 74213.3203 | 37620.7617 | 8259.15527 | 9991.57324 | 219154.438
646 | 7930.12598 | 9417.55078 | 12239.8994 | 79574.9609 | 39716.418 | 8242.50684 | 9551.72852 | 225161.563
648 | 8267.93359 | 9294.66992 | 12449.2578 | 84191.3594 | 41261.3516 | 9123.97852 | 10337.7354 | 228400.141
650 | 8695.87109 | 9260.81348 | 12887.0615 | 87602.8125 | 42975.8789 | 9071.83691 | 10230.7139 | 233932.938
652 | 8617.51465 | 9910.81055 | 12947.0488 | 91595.1172 | 44759.6094 | 8888.29004 | 10338.543 | 236189.891
654 | 8745.96777 | 10110.7598 | 13192.6934 | 93962.4453 | 47972.1328 | 8287.89844 | 10915.5352 | 229162.531
656 | 9153.41602 | 10375.1475 | 13151.2373 | 99173.5156 | 48070.6641 | 9381.7373 | 10674.1924 | 236205.797
658 | 9338.12402 | 10196.5205 | 12925.9961 | 100582.156 | 51401.9844 | 9289.99902 | 11007.8623 | 234167.438
660 | 9774.55664 | 10794.8105 | 14222.9209 | 105715.938 | 52952.6367 | 9153.53516 | 10745.5684 | 235338.781
662 | 9171.80078 | 11279.4053 | 14139.3193 | 107930.531 | 53935.1367 | 9665.20508 | 11139.0723 | 237036.563
664 | 9902.92383 | 11317.1621 | 14308.8379 | 110651.773 | 53803.3594 | 9859.58691 | 11568.0635 | 228007.75
666 | 10190.333 | 11204.0781 | 14963.3281 | 114786.688 | 54430.3203 | 10238.1416 | 11457.8652 | 236317.547
668 | 10211.6797 | 11487.4063 | 14075.3848 | 116908.164 | 58720.5547 | 9551.87207 | 11548.5801 | 234555.406
670 | 9734.62891 | 11573.376 | 13955.8379 | 118427.727 | 57454.3789 | 9043.81055 | 11707.4189 | 227925.578
672 | 10120.1777 | 12081.2012 | 14409.5811 | 115613.156 | 57294.9023 | 9657.44629 | 12005.8008 | 227930.078
674 | 10569.2715 | 10959.6592 | 14133.1094 | 115360.281 | 56873.957 | 9907.24805 | 11391.0996 | 222845.672
676 | 10510.0039 | 10764.5234 | 13806.085 | 116349.695 | 56786.8945 | 9992.45996 | 11264.5391 | 224188.875
678 | 9918.98145 | 10326.0801 | 12749.4404 | 115705.008 | 55680.082 | 9699.44824 | 11008.1553 | 219693.813
680 | 9321.24023 | 10844.3262 | 13484.5166 | 114098.922 | 54784.6172 | 9278.80273 | 11121.2607 | 215292.609
682 | 9885.63477 | 11128.7373 | 14328.2402 | 113349.047 | 55169.0234 | 8772.94922 | 11178.2705 | 212956.156
684 | 9872.31152 | 10840.8262 | 13273.2637 | 114490.742 | 54858.6797 | 8834.12012 | 10050.7354 | 212806.078
686 | 9817.26855 | 10796.4766 | 12816.7363 | 113132.258 | 54877.6563 | 9039.05273 | 10477.249 | 205177.188
688 | 9243.87891 | 10738.7021 | 13028.5391 | 111721.875 | 56465.875 | 9440.06836 | 10423.1494 | 205368.969
690 | 10233.6563 | 10501.8906 | 12182.2148 | 111215.664 | 54667.8945 | 9193.77539 | 10615.4717 | 204138.141
692 | 9813.625 | 10554.3301 | 12505.126 | 111870.328 | 53535.1836 | 8729.55273 | 10143.6201 | 196517.828
694 | 9254.83789 | 9980.87402 | 11621.4551 | 110479.203 | 54820.5898 | 8537.93457 | 9491.00098 | 194157.531
696 | 9071.97559 | 9887.55957 | 11593.5234 | 109588.867 | 53326.0938 | 8885.11914 | 10094.4404 | 188647.25
698 | 8952.55078 | 9830.10938 | 12310.8232 | 108446.953 | 51401.9258 | 9083.41895 | 9923.41992 | 183343.078
700 | 9395.67773 | 9809.36328 | 11247.916 | 106675.852 | 51966.3008 | 8707.53613 | 9922.2666 | 182685.891
702 | 8885.99609 | 10239.8086 | 11479.791 | 105258.313 | 52699.9297 | 7809.97412 | 9286.88867 | 178262.984
704 | 8301.49805 | 10065.4639 | 10999.5176 | 103587.523 | 51165.0195 | 7953.55566 | 9360.93457 | 180485.859
706 | 8368.15234 | 9875.00879 | 11454.2168 | 102498.75 | 49568.3633 | 8010.70215 | 9353.77246 | 178259.938
708 | 9026.29883 | 9385.52148 | 10955.4238 | 101011.859 | 49795.0313 | 7576.85596 | 9420.60449 | 168711.547
710 | 8868.58008 | 8741.11719 | 11236.2998 | 99638.1172 | 50018.7617 | 7487.13623 | 9267.2627 | 165778.516
712 | 7823.82422 | 9380.04199 | 10565.5225 | 98396.7969 | 49706.1836 | 8071.77881 | 9364.50488 | 164176.328
714 | 7957.97754 | 9099.84961 | 10961.6104 | 100018.711 | 48820.3242 | 7734.30713 | 8007.23145 | 158804.984
716 | 8482.625 | 8615.88379 | 10148.2852 | 98413.2266 | 48222.0625 | 7033.39307 | 8907.67773 | 158563.141
718 | 7215.09424 | 7925.2959 | 10485.082 | 98587.6484 | 45956.3555 | 7002.1001 | 8113.02344 | 158407.672
720 | 7946.7251 | 8403.30859 | 9489.99219 | 95023.3984 | 47870.7578 | 7481.00684 | 7823.10107 | 149561.031
722 | 7398.25928 | 8668.36035 | 9161.92871 | 92974.4922 | 47027.8789 | 6874.354 | 7077.0083 | 150366.781
724 | 7607.84814 | 8297.28125 | 9941.9043 | 91042.1797 | 43959 | 6811.01611 | 7609.55957 | 145685.047
726 | 7245.37207 | 8291.12207 | 9355.93457 | 91684.8828 | 44825.9883 | 5511.74072 | 7195.01953 | 143682.875
728 | 7252.34619 | 7743.15283 | 8783.03223 | 88557.6016 | 42646.4297 | 6862.91553 | 8101.34521 | 133586.625
730 | 7564.05908 | 7615.81152 | 8288.08691 | 87102.9688 | 42432.5664 | 6707.14258 | 7569.06104 | 129634.883
732 | 6905.77295 | 7852.10498 | 8336.61133 | 83345.0547 | 43371.7695 | 6198.60547 | 6102.99072 | 131336.547
734 | 6814.47559 | 7622.99121 | 8283.67285 | 82897.7188 | 41488.8398 | 5711.97119 | 7424.6958 | 127167.414
736 | 6293.81738 | 7440.14355 | 8769.66992 | 82377.0313 | 41744.7773 | 5642.51221 | 6387.4917 | 124548.242
738 | 6833.84082 | 7591.49707 | 7746.71973 | 79657.375 | 40593.6953 | 5459.69043 | 6610.13672 | 121376.188
740 | 7040.13281 | 7190.89063 | 9068.50586 | 80172.4844 | 39199.6602 | 4807.16748 | 6096.4834 | 120039.32
742 | 5795.18896 | 6739.28955 | 7205.88965 | 77247.7422 | 36881.8359 | 5061.0542 | 6412.26855 | 114579.164
744 | 5969.83252 | 6732.05127 | 7958.47656 | 76773.1328 | 37530.4258 | 5379.36279 | 6541.07471 | 113181.406
746 | 6519.25781 | 6195.896 | 7398.67188 | 73946.8984 | 36462.7813 | 5013.90332 | 6077.09863 | 108483.07
748 | 6296.83008 | 7207.33105 | 6493.95215 | 74230.6406 | 36193.3047 | 4934.38086 | 5585.68262 | 109843.961
750 | 6014.91748 | 6099.69336 | 6699.09326 | 72654.0234 | 36741.6289 | 4741.24854 | 5661.05957 | 103574.938
752 | 5771.34717 | 5970.5874 | 7167.33154 | 69373.2813 | 34599.8867 | 4997.33008 | 5321.43945 | 101990.031
754 | 4731.62793 | 5922.57666 | 6532.42285 | 68393.4922 | 33085.25 | 4471.13818 | 5359.65137 | 99129.9688
756 | 5184.44824 | 6763.12598 | 5972.89746 | 64510.543 | 32459.5371 | 4385.52588 | 4564.51611 | 94796.5703
758 | 5058.27734 | 5834.1709 | 6491.99414 | 67978.125 | 31175.1934 | 4254.75293 | 6053.47998 | 92879.8359
760 | 4607.05957 | 5528.52197 | 6266.7124 | 65077.4492 | 31305.3477 | 4126.729 | 4227.25098 | 93364.2109
762 | 4436.54248 | 6020.77148 | 5278.65771 | 61242.9688 | 29697.7871 | 3723.55005 | 4316.93652 | 81478.8906
764 | 4663.41992 | 5162.67041 | 5703.60107 | 60281.3867 | 27874.4609 | 4104.85107 | 4680.36914 | 82181.625
766 | 4504.57666 | 4894.26758 | 4035.73096 | 60561.5586 | 28362.7109 | 3946.12354 | 4791.23193 | 79890.5547
768 | 4186.04102 | 5174.0625 | 5332.68701 | 59242.4922 | 27673.0039 | 3852.30249 | 4558.60303 | 75857.6328
770 | 4706.56396 | 4507.68359 | 4720.72021 | 57234.4375 | 27029.9277 | 3776.35352 | 4257.97607 | 79819.1172
772 | 4294.92969 | 5059.02637 | 4956.3125 | 55190.4531 | 25972.918 | 3183.71167 | 4988.48926 | 74157.7969
774 | 3713.78833 | 4373.98779 | 4357.16406 | 52321.4258 | 26030.5723 | 3233.46045 | 4162.33789 | 70946.3125
776 | 4839.44434 | 3849.03784 | 5072.79102 | 52711.4648 | 24884.0723 | 3182.58813 | 3689.06714 | 72560.7344
778 | 3348.81836 | 4118.46387 | 4191.67627 | 53574.375 | 26222.3457 | 2719.01099 | 4037.19531 | 66792.6641
780 | 3232.15454 | 3637.24438 | 4173.12109 | 51411.7578 | 23447.3379 | 3440.77661 | 3538.55103 | 64003.6914
782 | 3984.79614 | 3753.32471 | 4319.68408 | 46590.4453 | 22757.0117 | 3198.74072 | 3725.05542 | 60686.7852
784 | 4078.7644 | 3628.94824 | 4110.12451 | 45970.9023 | 18888.1289 | 3083.08154 | 3228.61743 | 58204.9063
786 | 3922.39087 | 3359.68506 | 3504.59058 | 45527 | 20069.3613 | 3281.64087 | 4027.84155 | 58695.7578
788 | 3680.31348 | 3666.97168 | 3838.83203 | 42856.0156 | 21195.8457 | 2615.4314 | 4070.10693 | 59429.5703
790 | 3145.59741 | 3184.83374 | 3369.43091 | 39031.0547 | 20993.2031 | 2249.32422 | 2884.9187 | 54614.4727
792 | 3268.96753 | 3462.07959 | 2642.34033 | 40763.9492 | 19043.4004 | 2074.65625 | 4142.20605 | 54442.2227
794 | 2893.68018 | 3208.09424 | 3070.09741 | 40153.125 | 20014.6934 | 2849.08325 | 3469.02222 | 54066.9883
796 | 2927.18774 | 3412.05371 | 2716.48071 | 36994.2813 | 17702.0313 | 2064.19653 | 3524.78418 | 48459.168
798 | 2880.72314 | 2693.27222 | 2671.85889 | 36199.9844 | 17803.4395 | 1725.98853 | 3042.7312 | 46392.2813
800 | 2800.77051 | 2817.6438 | 2370.32031 | 37055.1602 | 15922.9414 | 1960.86279 | 2004.09045 | 50608.4336
802 | 2610.97021 | 2406.7644 | 2134.20801 | 34772.1563 | 17063.709 | 2242.80396 | 3693.42065 | 40929.875
804 | 1722.61206 | 2331.78687 | 2512.30005 | 34716.5508 | 16224.1465 | 1580.65588 | 2296.90015 | 44501.0977
806 | 1760.40393 | 2901.36353 | 2471.29688 | 33820.5781 | 14405.626 | 1966.18176 | 2550.94409 | 43313.418
808 | 3103.13159 | 2407.22437 | 2817.59204 | 30702.6387 | 16602.8516 | 1104.77869 | 2012.22095 | 39674.2813
810 | 2253.56201 | 2945.37988 | 2316.47192 | 27163.3887 | 14377.1494 | 2686.15405 | 1962.68567 | 38145.9141
812 | 1851.44299 | 2330.74023 | 2222.58228 | 30793.7129 | 14758.7412 | 1432.21045 | 2219.68457 | 39441.6523
814 | 2294.83716 | 1722.99084 | 1867.06934 | 29177.0898 | 14650.3174 | 1514.4812 | 1623.14783 | 39193.4336
816 | 3078.31226 | 2689.9082 | 2994.16309 | 26155.6543 | 12800.4736 | 1874.00403 | 2151.68628 | 38214.1914
818 | 1384.55347 | 1790.9314 | 2470.60742 | 27583.3105 | 11934.5293 | 1576.49109 | 2473.27148 | 35135.8945
820 | 2120.2854 | 2259.78955 | 1509.37708 | 23934.1855 | 12574.4473 | 1264.48474 | 1494.00977 | 31008.9668
822 | 1770.90662 | 2028.81604 | 2304.03271 | 26088.5586 | 13639.5293 | 1109.56897 | 1985.40649 | 32051.1855
824 | 1746.28186 | 1898.60083 | 1170.39771 | 25225.709 | 11821.5654 | 1543.3479 | 1780.58008 | 30609.7852
826 | 2746.10352 | 1243.75208 | 2095.39453 | 23515.4609 | 13049.8799 | 1333.60632 | 1573.88794 | 28938.9609
828 | 2093.5415 | 1499.00781 | 925.177002 | 20681.6387 | 11236.8896 | 861.050842 | 2029.66675 | 27545.5293
830 | 2010.14343 | 1815.42212 | 1230.87134 | 21833.7715 | 11478.7939 | 1250.6084 | 1683.4801 | 27026.1582
832 | 1920.98743 | 1369.61096 | 715.201172 | 20797.6484 | 12059.6074 | 888.928955 | 2028.78271 | 27852.373
834 | 1585.22778 | 1938.36145 | 1152.60681 | 21578.957 | 11526.4014 | 710.558411 | 2128.90991 | 25265.5996
836 | 1365.16992 | 1475.11243 | 925.21991 | 19401.5391 | 8923.51172 | 461.001892 | 1181.0918 | 27697.1895
838 | 1706.92896 | 1814.71631 | 688.774902 | 18447.6074 | 11016.8438 | 534.368042 | 1200.71216 | 26308.0859
840 | 1282.26343 | 1715.422 | 1085.00354 | 17927.4004 | 10434.9033 | 1084.11853 | 1217.74426 | 25165.0742
842 | 914.784424 | 2262.75659 | 2011.48486 | 17003.5176 | 9744.89355 | 554.880249 | 828.350098 | 25634.5273
844 | 1536.54749 | 1524.07617 | 992.386292 | 18518.6211 | 9736.96777 | 211.931015 | 846.388977 | 24722.1914
846 | 1780.11597 | 2305.14331 | 1018.21332 | 16684.5684 | 8583.18555 | 797.057251 | 1229.64661 | 21877.502
848 | 912.160461 | 1739.83911 | 769.218933 | 18088.2285 | 8379.25 | 371.34137 | 1487.39819 | 18860.0527
850 | 361.604431 | 1146.59912 | 864.729309 | 15910.0273 | 7763.50244 | 230.555298 | 1605.86072 | 19574.877
852 | 976.438782 | 1193.21069 | 1268.31128 | 14530.123 | 8755.85547 | 318.365204 | 1184.23376
854 | 1644.56934 | 855.384216 | 623.781311 | 16602.1035 | 6550.85938 | 663.968689 | 1654.19543
856 | 903.249329 | 1220.31189 | -163.760651 | 14082.4482 | 7294.66211 | 347.837952 | 1386.78174
858 | 783.183838 | 1288.29578 | 431.33371 | 12435.1836 | 5937.38037 | -91.5960999 | 1285.11389
860 | 831.051147 | 548.288025 | 366.559265 | 13548.1514 | 6939.66406 | 97.7755203 | 683.159851
862 | 1286.29077 | 392.865356 | -295.774139 | 12979.4453 | 7222.71094 | -209.400436 | 1046.42017
864 | 321.191254 | 635.992798 | -533.866577 | 13693.0908 | 6069.12695 | -339.607208 | 1241.5979
866 | 1279.7561 | 574.732239 | 578.798462 | 14916.0518 | 5728.61914 | 123.381622 | 613.452942
868 | 637.609924 | 126.318375 | 634.032471 | 10988.2168 | 5046.7251 | -134.671265 | 1747.76807
870 | 847.023315 | 418.906067 | -140.778198 | 9717.75293 | 6041.51123 | -298.390503 | 896.89801
872 | -315.531952 | 467.609314 | -940.266357 | 9307.13184 | 6573.23535 | -664.973083 | 665.173523
874 | 353.493011 | 350.250458 | -176.243866 | 9885.44336 | 3785.92407 | 1868.72534 | 745.001831
876 | 995.048218 | 1581.03247 | 1194.39795 | 7941.60791 | 5120.11426 | 421.794586 | 841.81134
878 | 452.283356 | -1342.43774 | -1123.43213 | 9720.70313 | 5317.28174 | -956.499207 | 2152.97266
880 | 770.820618 | -1272.79395 | 256.569214 | 8298.54395 | 4683.8374 | -3261.7937 | 1631.35046
882 | 293.836395 | -877.878418 | -2939.90796 | 9536.06641 | 4102.38428 | -2788.27954 | -622.735535
884 | -675.516846 | 669.141174 | 671.169983 | 5448.17627 | 3976.45923 | 0 | 1068.34741
886 | 390.744202 | -1548.44312 | -4670.29053 | 15981.7217 | 7117.79541 | -4516.2749 | 2064.41162
888 | 905.310547 | 1347.71106 | -904.140869 | 8294.43164 | 4368.14648 | -2845.20215 | 1433.93237
890 | 1042.77783 | 1034.59692 | 0 | 11772.5273 | 5035.05225 | -1089.77856 | 1652.56104
892 | 1212.2616 | 0 | -5449.91895 | -652.053467 | 648.869934 | 1896.91943 | 4488.35938
894 | -704.920654 | 2100.72241 | -4931.31055 | 3040.9021 | 10559.8096 | -1466.6604 | 8951.78125
896 | -821.095642 | 1627.2019 | -4082.82251 | 3531.71265 | 9655.50684 | -2557.75684 | -3461.10425
898 | -1921.62561 | -5702.98779 | -2868.07324 | 2059.18848 | 0 | -11956.5781 | -1011.73169
900 | 0 | 3324.30713 | -10067.0518 | -2410.76025 | -2397.23926 | 0 | -2365.2688